## Data
H | B
62.80323 | 0.2499067062 | Bm_max
51.05388 | 0.245417359 | 0.2499067062
40.11468 | 0.2363443304 | Bm_min
28.76016 | 0.223956029 | -0.2499067062
17.76538 | 0.2095201459
7.059664 | 0.1932266029 | Data Count
-2.923796522 | 0.1756764978 | 21
-13.16595 | 0.1550192221
-22.84881 | 0.1324697445
-32.28015 | 0.1068972053
-40.77911 | 0.0798854808
-48.73748 | 0.050302723
-56.02288 | 0.0184335949
-62.51225 | -0.0152827065
-68.12025 | -0.0502129855
-73.17056 | -0.088466847
-76.9332 | -0.1258034331
-79.53247 | -0.1655123096
-79.67042 | -0.2069114014
-74.03976 | -0.2404261003
-62.80323 | -0.2499067062