## Data
H | B
57.76707 | 0.1999186413 | Bm_max
47.17523 | 0.1955920653 | 0.1999186413
36.70472 | 0.1865414487 | Bm_min
26.49258 | 0.1751698916 | -0.1999186413
16.52005 | 0.1620611904
6.806858 | 0.1473349944 | Data Count
-2.796903081 | 0.1306185778 | 20
-11.65066 | 0.1131438415
-20.49978 | 0.0931998058
-28.67848 | 0.0719862648
-36.50927 | 0.0486147576
-43.80234 | 0.0232928908
-50.43513 | -0.0036523433
-56.29182 | -0.0317438001
-61.49685 | -0.061532136
-65.75218 | -0.0920586113
-69.03371 | -0.1239480251
-70.59478 | -0.1575928554
-67.68052 | -0.1890302497
-57.76707 | -0.1999186413