## Data
H | B
74.89297 | 0.3998744645 | Bm_max
62.77368 | 0.3965809264 | 0.3998744645
50.66099 | 0.3885182537 | Bm_min
38.79443 | 0.3773739475 | -0.3998744645
26.93679 | 0.3636211025
15.58256 | 0.3480063206 | Data Count
3.34778 | 0.3284302224 | 26
-7.788413 | 0.3076324543
-18.45487 | 0.2845726414
-29.176 | 0.257537371
-39.12057 | 0.2283211633
-48.72311 | 0.1950351827
-57.90804 | 0.1576279898
-65.97302 | 0.1184918137
-73.4906 | 0.0756629246
-80.29765 | 0.0294726576
-86.20172 | -0.0171177402
-91.50285 | -0.0658912167
-96.1444 | -0.1160196177
-100.1609 | -0.1664591092
-103.4515 | -0.22005862
-105.2671 | -0.2738907262
-104.3143 | -0.326881704
-98.09525 | -0.3721522359
-86.94332 | -0.3947779192
-74.89297 | -0.3998744645