## Data
H | B
85.49082 | 0.549739346 | Bm_max
73.5162 | 0.5474505278 | 0.549739346
62.03878 | 0.5417154773 | Bm_min
50.67577 | 0.5333594741 | -0.549739346
38.72523 | 0.5221216439
27.41038 | 0.5093172255 | Data Count
16.0142 | 0.4942010872 | 33
4.70283 | 0.4768272941
-6.319637 | 0.4572684883
-16.89583 | 0.4356191146
-26.92107 | 0.4119731061
-37.93528 | 0.3816209546
-47.31867 | 0.3514299747
-56.5675 | 0.3165918942
-65.51174 | 0.2768319348
-73.50919 | 0.23504686
-81.10188 | 0.1883457013
-87.84069 | 0.1400733827
-94.20267 | 0.0872752678
-99.6064 | 0.0370242815
-104.8969 | -0.0169021573
-109.7878 | -0.0706601764
-114.7083 | -0.1270130467
-119.2017 | -0.1819764996
-123.3304 | -0.2380069821
-126.8777 | -0.2939826698
-129.3823 | -0.3511979925
-129.9755 | -0.4116645306
-126.963 | -0.4678190412
-119.3205 | -0.5115176544
-108.3983 | -0.5362755489
-97.3653 | -0.546703633
-85.49082 | -0.549739346