## Data
H | B
81.90257 | 0.499756772 | Bm_max
69.61514 | 0.4970568188 | 0.499756772
57.46095 | 0.4901866167 | Bm_min
46.05293 | 0.4808800671 | -0.499756772
33.98309 | 0.4685166573
22.53748 | 0.4544563865 | Data Count
11.0001 | 0.4379272087 | 30
-0.3889192012 | 0.4190117382
-12.27997 | 0.3959560594
-22.741 | 0.3724264066
-33.33242 | 0.3446682477
-43.8903 | 0.3123132041
-53.41091 | 0.2776758256
-62.57274 | 0.2383011446
-70.78638 | 0.1969129231
-78.48655 | 0.1509248824
-85.64192 | 0.1004897413
-91.92151 | 0.0489570359
-97.51183 | -0.0030977308
-102.569 | -0.055122486
-107.3956 | -0.1095237263
-111.9214 | -0.1654835912
-116.0594 | -0.2219488253
-119.2719 | -0.2776182722
-121.3338 | -0.3378395594
-120.76 | -0.3957813123
-115.6222 | -0.4490042849
-105.8122 | -0.4815836847
-94.20037 | -0.495966925
-81.90257 | -0.499756772