## Data
H | B
92.99806 | 0.6497650386 | Bm_max
81.40792 | 0.6480238117 | 0.6497650386
69.9726 | 0.6433473568 | Bm_min
58.90028 | 0.636556285 | -0.6497650386
47.36298 | 0.6273746372
36.6342 | 0.6170747427 | Data Count
24.61674 | 0.6034010114 | 38
13.89092 | 0.5891613323
2.196691 | 0.5712437533
-7.994655 | 0.5532781162
-18.85546 | 0.5313176373
-29.07878 | 0.5073511021
-39.51658 | 0.4787834273
-49.98174 | 0.4451449956
-58.71483 | 0.4121898384
-68.02405 | 0.3708332197
-75.74084 | 0.3305409584
-83.76693 | 0.2813049612
-90.4428 | 0.2337093218
-96.84473 | 0.1808163676
-102.3863 | 0.1305191151
-107.946 | 0.0754235841
-113.3146 | 0.0197784468
-118.5132 | -0.0360276774
-123.6462 | -0.091538878
-128.692 | -0.1463564122
-133.5147 | -0.2001083961
-138.2253 | -0.256045277
-142.5967 | -0.3133104068
-146.3085 | -0.3741085414
-148.5616 | -0.4333334156
-148.6065 | -0.4945252225
-144.9545 | -0.5530399374
-137.348 | -0.5971206528
-126.9814 | -0.6250895497
-116.0631 | -0.6401643497
-104.4412 | -0.6476924306
-92.99806 | -0.6497650386