## Data
H | B
101.7438 | 0.7497431379 | Bm_max
90.14287 | 0.7483523368 | 0.7497431379
79.06305 | 0.7446850208 | Bm_min
68.74738 | 0.7395190965 | -0.7497431379
56.743 | 0.7315795052
45.76746 | 0.7226521967 | Data Count
34.64613 | 0.7119631286 | 44
23.59083 | 0.6995559968
12.73706 | 0.6854851303
2.117956 | 0.6697650878
-8.093399 | 0.6524328815
-19.07092 | 0.6310434846
-29.39906 | 0.6077134508
-39.01972 | 0.5825137858
-48.83779 | 0.5524487659
-58.70807 | 0.5169963662
-67.60108 | 0.4791808474
-75.5843 | 0.439184338
-83.44687 | 0.3932698183
-90.51038 | 0.3452095257
-96.91206 | 0.2952821772
-102.8633 | 0.2437640632
-108.4569 | 0.1909497967
-113.9303 | 0.1371106316
-119.3892 | 0.0825232146
-124.8536 | 0.0275095464
-130.4789 | -0.027678931
-135.6747 | -0.0781227426
-141.3912 | -0.1327426012
-146.9173 | -0.1866422753
-152.2271 | -0.2395420879
-157.409 | -0.2953659097
-162.3191 | -0.3533784475
-166.1406 | -0.4088036153
-169.0885 | -0.4684232505
-170.3793 | -0.5300812763
-168.9073 | -0.5909422473
-164.2165 | -0.645295151
-156.0721 | -0.687144082
-145.6135 | -0.7160178208
-135.3444 | -0.7324451105
-124.1705 | -0.7428776727
-112.4645 | -0.7483167521
-101.7438 | -0.7497431379