## Data
H | B
97.28708 | 0.6997477958 | Bm_max
85.65886 | 0.698187859 | 0.6997477958
74.29808 | 0.6940044263 | Bm_min
63.51852 | 0.6880023717 | -0.6997477958
52.35805 | 0.6799070233
40.83838 | 0.6697343171 | Data Count
30.50354 | 0.6589570281 | 41
18.92549 | 0.6449411735
7.515525 | 0.6289623965
-2.283591527 | 0.6131515578
-14.12318 | 0.591314609
-24.1701 | 0.5697417349
-34.61952 | 0.543725483
-44.29864 | 0.5156628076
-54.09228 | 0.4825688021
-62.94945 | 0.4472602767
-71.67822 | 0.406436531
-79.48431 | 0.3634036699
-87.05618 | 0.3145714147
-93.85149 | 0.2637322902
-99.60532 | 0.2153160821
-105.3915 | 0.1615696966
-110.8675 | 0.106801413
-116.3361 | 0.0513641963
-121.6524 | -0.0043910288
-126.6656 | -0.0558340104
-132.0734 | -0.1112161209
-137.3462 | -0.1658905122
-142.4467 | -0.2195072835
-147.4211 | -0.2756875158
-152.0997 | -0.3336172341
-155.9132 | -0.3922918883
-158.5124 | -0.4504867209
-159.2744 | -0.512621171
-156.8956 | -0.5719648569
-150.7828 | -0.6229709174
-141.2921 | -0.6587408054
-130.7446 | -0.6797328997
-120.2059 | -0.6914824389
-108.9128 | -0.6978311673
-97.28708 | -0.6997477958