## Data
H | B
111.5064 | 0.8496805633 | Bm_max
100.6446 | 0.8486829507 | 0.8496805633
89.15129 | 0.8456359191 | Bm_min
78.6499 | 0.8412983505 | -0.8496805633
67.86224 | 0.8354032253
56.86604 | 0.8279687751 | Data Count
45.68505 | 0.8190115333 | 51
36.08398 | 0.8101169341
25.02037 | 0.7983500736
14.20616 | 0.7851284835
3.682092 | 0.7704575129
-6.386921 | 0.7543591479
-17.36993 | 0.7342598041
-27.69987 | 0.7123702824
-37.28637 | 0.6887497598
-47.2203 | 0.6601903683
-56.29952 | 0.6296350109
-65.40956 | 0.5934395316
-73.67526 | 0.5549903056
-81.05845 | 0.514466781
-88.49784 | 0.4676680937
-95.24055 | 0.4187274234
-101.0278 | 0.3725807594
-107.0136 | 0.3202038906
-112.8315 | 0.2663873431
-118.1415 | 0.2164209176
-123.9974 | 0.160536022
-129.5889 | 0.1090826968
-135.3281 | 0.0572268864
-140.7333 | 0.0103577987
-146.763 | -0.0417459836
-152.9204 | -0.0936759966
-159.1203 | -0.145259743
-165.1015 | -0.1962888216
-170.8595 | -0.2465977833
-176.1057 | -0.2959802382
-181.3184 | -0.349004213
-186.0845 | -0.4050394537
-190.0641 | -0.4632584628
-192.7869 | -0.518522191
-194.1983 | -0.5781733896
-193.5961 | -0.6398480209
-190.0384 | -0.6975617212
-183.4823 | -0.746777797
-174.9252 | -0.7828934047
-165.2159 | -0.8083360598
-155.1238 | -0.8254014343
-144.4715 | -0.8371174036
-133.7015 | -0.8444708035
-122.9746 | -0.8483669123
-111.5064 | -0.8496805633