## Data
H | B
106.3857 | 0.7998210794 | Bm_max
95.04446 | 0.7986172785 | 0.7998210794
84.38073 | 0.7954927003 | Bm_min
73.27703 | 0.7904499841 | -0.7998210794
61.80282 | 0.7835006924
51.54061 | 0.775882151 | Data Count
39.6433 | 0.7654234448 | 47
29.24199 | 0.7547460993
17.57762 | 0.7408505277
7.532861 | 0.7272288005
-3.502871981 | 0.7100122127
-14.05008 | 0.6910947645
-24.04441 | 0.6704981811
-34.55572 | 0.645383856
-44.26573 | 0.618292396
-54.13318 | 0.5859964728
-63.04351 | 0.5515026094
-71.94669 | 0.5111535512
-79.8864 | 0.4684855584
-87.09144 | 0.4236812275
-94.17757 | 0.3726058712
-100.2404 | 0.3240003788
-106.3639 | 0.2693076423
-111.7892 | 0.2178943375
-117.6937 | 0.1606923849
-123.135 | 0.1074874082
-128.7498 | 0.0538126316
-133.9973 | 0.0047938051
-139.8555 | -0.0491308957
-145.8073 | -0.1028242521
-151.723 | -0.1560570772
-157.4694 | -0.2085786733
-162.8944 | -0.2601511534
-168.2891 | -0.3150625551
-173.2882 | -0.372637585
-177.2486 | -0.4278404287
-180.4287 | -0.4881362147
-181.9679 | -0.5478972255
-181.2066 | -0.6119543818
-177.4193 | -0.6676719764
-170.4114 | -0.7143563882
-160.5675 | -0.7496515438
-150.6152 | -0.7708074064
-139.5363 | -0.7853557593
-128.8362 | -0.7937776581
-116.998 | -0.7985906052
-106.3857 | -0.7998210794