## Data
H | B
117.1608 | 0.8996964942 | Bm_max
106.8546 | 0.8988710503 | 0.8996964942
96.01533 | 0.8963835711 | Bm_min
84.80493 | 0.8922543107 | -0.8996964942
74.86522 | 0.8874009557
63.02752 | 0.880221997 | Data Count
52.78269 | 0.8727764694 | 55
42.4634 | 0.8641463478
32.22331 | 0.8543375387
20.53548 | 0.8414412
10.77518 | 0.8291568803
-0.2291193 | 0.8133889787
-9.225141 | 0.7986700981
-20.56606 | 0.7773737765
-29.86147 | 0.7571963121
-39.69823 | 0.7324370913
-48.72691 | 0.7059235731
-58.0533 | 0.6740670626
-67.34996 | 0.6362691172
-74.93743 | 0.6001803597
-82.51063 | 0.5579315717
-89.45558 | 0.5136113596
-96.49075 | 0.462619596
-102.4584 | 0.4144474873
-108.2483 | 0.3647123077
-113.9484 | 0.3135774926
-119.056 | 0.2665535747
-124.8309 | 0.2133576235
-130.2612 | 0.1647927508
-136.5306 | 0.1102485474
-142.392 | 0.0608015853
-148.5209 | 0.0111637235
-154.0467 | -0.0329859254
-160.433 | -0.082544627
-166.7644 | -0.1318651241
-172.9327 | -0.180771571
-178.8016 | -0.2291227556
-184.9205 | -0.2820368923
-190.4299 | -0.3338919163
-195.2628 | -0.3844907325
-199.7271 | -0.4384747722
-203.4665 | -0.4950796901
-206.1449 | -0.5533699983
-207.3331 | -0.6122025111
-206.6097 | -0.6702083058
-203.4987 | -0.7258287339
-197.4352 | -0.7772657298
-189.5379 | -0.8156077041
-180.0312 | -0.8451997487
-169.9955 | -0.8656017897
-159.3466 | -0.8801768233
-149.5354 | -0.8891320483
-138.7131 | -0.8953681311
-128.2786 | -0.8986118495
-117.1608 | -0.8996964942