## Data
H | B
130.7639 | 0.999680946 | Bm_max
120.4339 | 0.9990083063 | 0.999680946
109.6923 | 0.9969787372 | Bm_min
98.52897 | 0.9936009725 | -0.999680946
86.99138 | 0.9888746436
77.17323 | 0.9839140472 | Data Count
67.24886 | 0.9780297395 | 62
55.31742 | 0.9697629496
45.37003 | 0.9618659548
35.54122 | 0.9530524316
24.05782 | 0.9412911931
12.97054 | 0.9282666519
2.333025 | 0.9139867133
-7.762372 | 0.8984566679
-17.29973 | 0.8817041027
-27.67106 | 0.86066163
-37.29507 | 0.8380242653
-47.33491 | 0.8102618399
-56.39588 | 0.7805411777
-64.66085 | 0.7489427207
-73.01461 | 0.7112362973
-80.54946 | 0.6713689252
-88.21953 | 0.6246828205
-94.57403706 | 0.5806620216
-101.3547 | 0.5296553636
-107.1771 | 0.4820326762
-112.9344 | 0.4329694122
-118.7232 | 0.3825771242
-123.9968 | 0.336798627
-130.1489 | 0.2843357119
-135.8939 | 0.2369773793
-141.9448 | 0.1890584695
-148.3295 | 0.1406726506
-155.0064 | 0.0919378132
-161.1004 | 0.0491115714
-168.2259 | 4.94223e-05
-174.5052 | -0.0428782895
-181.6086 | -0.0918259978
-187.7163 | -0.1344884467
-194.4225 | -0.1829335631
-200.7852 | -0.2309287552
-206.7807 | -0.278372039
-212.9572 | -0.3309468999
-217.9225 | -0.3768393768
-223.3506 | -0.432919482
-227.4315 | -0.4819895979
-231.3695 | -0.5399566101
-234.0634 | -0.5954624657
-235.5686 | -0.6529109583
-235.4224 | -0.7111551045
-233.1602 | -0.7688143424
-228.7367 | -0.8207811913
-222.2369 | -0.8667252297
-213.5086 | -0.906270438
-204.2564 | -0.934852743
-194.2032 | -0.9566061101
-183.714 | -0.9726059965
-173.1118 | -0.9838810576
-162.6483 | -0.9913816342
-152.7223 | -0.9959828447
-142.0965 | -0.9987500484
-130.7639 | -0.999680946