## Data
H | B
160.422 | 1.149511781 | Bm_max
149.8077 | 1.148976 | 1.149511781
138.61 | 1.147358 | Bm_min
129.2656 | 1.145288 | -1.149511781
117.1916 | 1.141735
107.1824 | 1.138115 | Data Count
97.04398 | 1.133811 | 76
86.78131 | 1.128825
76.47305 | 1.123162
66.23914 | 1.116822
56.05944 | 1.109805
46.0657 | 1.102113731
33.98179 | 1.091561
24.68304 | 1.082382
13.5878 | 1.07
3.066457 | 1.056607
-6.835376 | 1.042214
-16.10652 | 1.026834
-26.34617 | 1.007121
-35.7659 | 0.9860440389
-45.73875 | 0.9597557231
-54.72842 | 0.9316943694
-62.79526 | 0.9019224781
-71.19284 | 0.8658535778
-78.71572 | 0.8276967757
-85.6695 | 0.7875462863
-92.14737 | 0.7454874498
-98.35188 | 0.7016495115
-104.4193 | 0.656128314
-110.3719 | 0.6090146443
-115.7339 | 0.5665873489
-121.8263 | 0.5168484679
-127.4939 | 0.4722900022
-133.3818 | 0.4268443136
-139.5708 | 0.3806330938
-145.1859 | 0.3404588304
-152.1525 | 0.292999232
-158.4911 | 0.2518903947
-165.1258 | 0.2104375766
-172.0479 | 0.1686887315
-179.0854 | 0.1267058694
-186.2141 | 0.0845643875
-192.1724 | 0.0493624684
-199.3626 | 0.007053491
-206.4255 | -0.0352613577
-213.3456 | -0.0775205739
-220.1463 | -0.1196747106
-226.7417 | -0.1616715516
-233.0998 | -0.2034464018
-239.2345 | -0.2449472479
-246.0155 | -0.2929457826
-251.4883 | -0.3336631114
-257.3794 | -0.3805845813
-262.8124 | -0.4267936018
-268.4229 | -0.4786452218
-272.6667 | -0.5230761492
-276.7722 | -0.5726696037
-280.4818 | -0.6268133248
-283.043 | -0.679052913
-284.5481 | -0.7346414975
-284.6614 | -0.7874748072
-283.1143 | -0.8421421277
-279.9668 | -0.892989679
-275.1639 | -0.9397777614
-268.1461 | -0.9859350958
-261.0768 | -1.020302
-252.1684 | -1.053694
-242.8987 | -1.079894
-233.5629 | -1.099992
-223.196 | -1.116744
-212.8645 | -1.128772
-202.8944 | -1.137062
-191.8746 | -1.143257721
-181.5507 | -1.146889584
-170.3778 | -1.148967
-160.422 | -1.149511781