## Data
H | B
148.5642 | 1.099541 | Bm_max
138.7092 | 1.099036 | 1.099541
128.3596 | 1.097497 | Bm_min
117.6226 | 1.094926 | -1.099541
106.489 | 1.091322
95.00763 | 1.086688 | Data Count
85.74341 | 1.082247 | 71
74.03836 | 1.075782
64.65524 | 1.06988
52.9753 | 1.061589
43.80675 | 1.05423
32.63246 | 1.044135
21.84357 | 1.033068
11.53811 | 1.021034
1.688627 | 1.008037
-9.442049 | 0.9911757894
-18.08733 | 0.9760989939
-29.32754 | 0.9534649062
-38.17803 | 0.9326459126
-47.60039 | 0.9067428013
-57.27607 | 0.8751009637
-64.8808 | 0.8457044156
-73.71575 | 0.8056320931
-80.82362 | 0.7679530549
-88.23763 | 0.7233493496
-94.32827 | 0.6818370782
-100.2967 | 0.6386758305
-106.735 | 0.5882846232
-112.4482 | 0.5419916967
-118.2122 | 0.4944121385
-124.1649 | 0.4456255307
-129.5496 | 0.4020430055
-135.1922 | 0.3577302174
-142.0353 | 0.306282625
-147.4536 | 0.2672077576
-154.1121 | 0.221172431
-161.1744 | 0.174726773
-167.4626 | 0.1346523801
-174.9686 | 0.0876814399
-181.5371 | 0.0472871407
-188.165 | 0.006813068
-195.7563 | -0.0404146031
-202.1242 | -0.0808295056
-208.3755 | -0.1211331662
-215.4537 | -0.167946363
-222.1975 | -0.214446733
-227.7629 | -0.2539938129
-233.9207 | -0.2996987381
-240.3881 | -0.35125275
-245.5587 | -0.3956659034
-250.8994 | -0.4455314385
-255.5317 | -0.4943190256
-259.9334 | -0.5477720246
-263.3747 | -0.5995641355
-265.984 | -0.6549571062
-267.3484 | -0.7078845384
-267.2671 | -0.7678631301
-265.5338 | -0.8191898039
-261.4837 | -0.8750303013
-255.9322 | -0.9216477134
-248.5676 | -0.9632600118
-240.4701 | -0.9968086693
-231.0256 | -1.025834
-222.232 | -1.046102
-211.2801 | -1.064893
-201.4319 | -1.077052
-190.4944 | -1.086612
-179.9763 | -1.092827
-170.1998 | -1.09655
-159.7299 | -1.098786
-148.5642 | -1.099541