## Data
H | B
197.0972 | 1.249470045 | Bm_max
187.3413 | 1.249102865 | 1.249470045
176.9226 | 1.24798541 | Bm_min
165.8721 | 1.246116547 | -1.249470045
154.1145 | 1.243502
144.9874 | 1.241046 | Data Count
132.3741 | 1.23712 | 86
122.6335 | 1.233687
112.8359 | 1.229831
102.9847 | 1.22556
89.76636 | 1.219215
80.05821 | 1.213973
70.48159 | 1.208322
58.03329 | 1.200149
48.9662 | 1.193544
37.39504 | 1.184111
26.43542243 | 1.173965
16.05468 | 1.16311
6.243648 | 1.151552
-2.894936 | 1.139293
-13.50342 | 1.122995166
-23.16782 | 1.105642
-33.69201 | 1.083461
-43.15392 | 1.059808
-51.64884 | 1.034715
-60.53903 | 1.00366994
-68.50932 | 0.9707894538
-75.73511 | 0.9361321726
-83.33145 | 0.8943968469
-89.52969 | 0.8561000892
-96.36668 | 0.8104005258
-102.1942 | 0.7688106536
-107.9463 | 0.7258138223
-113.7559 | 0.6814788837
-118.8662 | 0.6424659243
-125.0169 | 0.5958321458
-130.4902 | 0.5549953933
-136.2824 | 0.5134033357
-142.3781 | 0.4711122125
-148.7839 | 0.4282014484
-155.6451 | 0.3847282033
-161.7878 | 0.3480908283
-168.1552 | 0.3111107597
-176.0636 | 0.2663463675
-182.7604 | 0.2287684302
-189.7334 | 0.1909742698
-196.6938 | 0.1530021099
-203.6762 | 0.1148931353
-210.6667 | 0.076681638
-217.6328 | 0.0383872978
-224.7021 | 4.94058e-05
-231.4337 | -0.038283109
-238.0247 | -0.0765704153
-246.0307 | -0.1224122409
-252.4521 | -0.1604958206
-258.7178 | -0.198431166
-264.7599 | -0.236175904
-271.8412 | -0.2811749855
-277.4301 | -0.3183921449
-283.7385 | -0.3626564933
-289.6381 | -0.4064190386
-295.1993 | -0.4496208279
-300.2535 | -0.492228627
-305.5428 | -0.5410979855
-310.1728 | -0.5889518238
-314.1404 | -0.6357248628
-317.3564 | -0.6813326364
-320.0152 | -0.7319185862
-321.6996 | -0.7866981213
-322.1737 | -0.8333829447
-321.2024 | -0.8889027066
-318.9667 | -0.936013273
-315.1455 | -0.9850115242
-309.8423 | -1.030311
-303.3409 | -1.071727
-296.0148 | -1.109093
-287.8981 | -1.142293
-279.1788 | -1.1712
-269.7367 | -1.195687
-260.3142 | -1.213879
-249.6092 | -1.228366
-239.9636 | -1.23704
-229.0726 | -1.243441679
-218.2577 | -1.247106
-208.2043 | -1.248872
-197.0972 | -1.249470045