## Data
H | B
175.4497 | 1.199458 | Bm_max
164.1077 | 1.198904 | 1.199458
154.3685 | 1.197649 | Bm_min
144.2736 | 1.195672 | -1.199458
133.7559 | 1.192979
122.7572 | 1.189563 | Data Count
111.5594 | 1.185429 | 81
103.029 | 1.181861
91.49196 | 1.176479
80.06071 | 1.170389
71.51857 | 1.165356
60.29662 | 1.158032
49.32195 | 1.150007
38.74553 | 1.141288
28.5716 | 1.131884
18.82849 | 1.121801
7.336378 | 1.108248
-1.345144 | 1.096649
-11.48127 | 1.081212
-22.63254 | 1.061348
-32.76921 | 1.040055788
-41.99739 | 1.017341
-50.34327 | 0.9932449062
-59.10061 | 0.9634435994
-68.08668 | 0.9272214375
-75.16172 | 0.893684666
-82.53365 | 0.8533507807
-89.42214 | 0.8109654833
-95.18121 | 0.7722685825
-101.5885 | 0.7263125209
-107.1342 | 0.6846542729
-113.4494 | 0.6354929574
-119.055 | 0.5912233394
-124.0305 | 0.5524205801
-130.12 | 0.5061966053
-136.4861 | 0.4590187331
-142.2437 | 0.4179268624
-148.3054 | 0.3762842504
-154.7629 | 0.3341200585
-161.6597 | 0.2914948181
-168.8894 | 0.2484768366
-175.0883 | 0.2123648831
-182.7021 | 0.1687600356
-189.2027 | 0.1322432937
-195.6985 | 0.0956119389
-203.4811 | 0.0515430333
-209.9262 | 0.0147526413
-217.5379 | -0.0294150242
-223.913 | -0.0661859539
-231.2242 | -0.1102205025
-237.1506 | -0.1468098081
-244.1524 | -0.1905340083
-250.8634 | -0.2339924976
-257.2374 | -0.2771313978
-263.3396 | -0.3198922228
-269.0774 | -0.3622195694
-274.5485 | -0.4040492891
-280.2576 | -0.4521489895
-285.4823 | -0.4994457294
-290.0651 | -0.5458238674
-294.0237 | -0.5911821344
-297.6703 | -0.6416785596
-300.357 | -0.6906451633
-302.2269 | -0.7437204841
-302.9162 | -0.8000230904
-302.0493 | -0.8533350706
-299.6845 | -0.9034100022
-295.9095 | -0.9500920067
-290.1453 | -0.9973143176
-283.5534 | -1.036304
-275.358 | -1.074672
-267.612 | -1.102454
-258.1258 | -1.129366
-248.7692 | -1.14994
-238.2875 | -1.167004
-228.0592 | -1.179182
-217.8537 | -1.187511
-206.589 | -1.193658
-195.8603 | -1.197181
-186.0051 | -1.198880674
-175.4497 | -1.199458