## Data
H | B
288.7668 | 1.349435 | Bm_max
277.1571 | 1.349045 | 1.349435
267.2249 | 1.348223369 | Bm_min
256.2528 | 1.346947 | -1.349435
244.3333 | 1.345219
231.5252 | 1.343041 | Data Count
222.5327 | 1.341335427 | 96
208.3652 | 1.338400467
198.6448 | 1.336192
183.6084 | 1.332502
173.4704 | 1.329789
163.238 | 1.326875402
152.956 | 1.323759
142.7646 | 1.320442
127.6333 | 1.31509
117.7194 | 1.311273
108.0637 | 1.307257
93.93543 | 1.300862
84.87869 | 1.29635207
71.88829 | 1.289217
59.53075 | 1.281639
47.93973 | 1.273625
37.10506 | 1.265177
26.96482 | 1.256303
17.51419 | 1.247003
5.893397285 | 1.233947
-4.633781 | 1.220143
-16.43769 | 1.201856
-26.89391 | 1.182457
-36.27264 | 1.161953
-46.27033 | 1.135895
-55.09289 | 1.108291
-64.22343 | 1.074195
-72.31499 | 1.038128
-78.69914 | 1.005678
-85.5916 | 0.9660990599
-92.16877 | 0.9247390024
-97.66975 | 0.8879267404
-104.005 | 0.8434583668
-109.4364 | 0.8040921945
-114.9094 | 0.7636237118
-120.5887 | 0.7221296224
-126.5348 | 0.6796445748
-132.7272 | 0.6362452891
-138.174 | 0.5994250888
-143.9117 | 0.5620362024
-151.2282 | 0.5164640903
-157.6969 | 0.4779525994
-164.5235 | 0.4390015755
-170.2422 | 0.4075494466
-177.5926 | 0.3678899658
-185.1558 | 0.3278756714
-191.4312 | 0.2956397713
-199.2659 | 0.2551029164
-205.6297 | 0.2225037182
-213.6089 | 0.1815722949
-220.1594 | 0.1487053404
-228.3007 | 0.1075014881
-234.669 | 0.0744604352
-242.7578 | 0.0330889734
-249.1919 | -3.318e-05
-257.0533 | -0.0414298139
-263.3126 | -0.0745180347
-271.0547 | -0.115815326
-277.1186 | -0.1487815244
-284.4548 | -0.189864863
-291.654 | -0.2307719871
-297.2136 | -0.2633417849
-303.9507 | -0.303827988
-310.4848 | -0.3440311618
-316.7493 | -0.3839133242
-322.5856 | -0.4234396075
-328.1032 | -0.4625675353
-334.3485 | -0.508940796
-339.1242 | -0.5470654881
-344.2767 | -0.5921245502
-348.8841 | -0.6363701281
-352.903 | -0.6797568066
-356.2896 | -0.7222311669
-359.3648 | -0.770536708
-361.4833 | -0.817413599
-362.7563 | -0.8627686569
-363.1696 | -0.9126651333
-362.5123 | -0.9545341856
-360.468 | -1.005745
-357.6915 | -1.048701
-353.7407 | -1.093997
-349.2281 | -1.13595374
-344.1999 | -1.178502
-339.0249 | -1.223683
-335.0012 | -1.267965
-331.6673 | -1.313022
-322.7688 | -1.339288
-311.8722 | -1.346343
-300.8091 | -1.348785
-288.7668 | -1.349435