## Data
H | B
231.1804 | 1.299419 | Bm_max
220.5864 | 1.29904 | 1.299419
208.9501 | 1.297878 | Bm_min
199.5243 | 1.296492 | -1.299419
186.0717 | 1.293968
175.3796 | 1.291566 | Data Count
164.3002 | 1.288724364 | 91
156.6577 | 1.286589
145.0713 | 1.283024
133.2553 | 1.279023
121.35 | 1.274588934
109.5398 | 1.269718
101.7079 | 1.266231
90.07919 | 1.260642
78.81027 | 1.254622
67.87301 | 1.248178
57.3192 | 1.241305277
47.20519 | 1.234015
34.50433 | 1.223641
25.51752 | 1.215375574
14.29921 | 1.203718
3.860307 | 1.191333
-5.747353 | 1.178224
-16.71384 | 1.160834
-26.5873 | 1.142354
-37.2363 | 1.118774
-46.70091 | 1.093667909
-55.11437 | 1.067083
-63.91055 | 1.034254
-70.70728 | 1.004598
-79.00261 | 0.9629170999
-85.63044 | 0.9245362432
-91.96506 | 0.8844736306
-98.10175 | 0.8427737913
-103.292 | 0.805793029
-109.3495 | 0.7612759268
-114.587 | 0.7219901772
-120.8866 | 0.6749065561
-126.5371 | 0.6335574157
-132.3768 | 0.5913660251
-137.5173 | 0.5556061975
-144.041 | 0.5119996733
-150.9461 | 0.4676974114
-157.0876 | 0.430293728
-163.6077 | 0.3924944956
-170.4015 | 0.3543098905
-177.36 | 0.315788091
-184.5357 | 0.2769623687
-191.9617 | 0.2378821399
-197.9168 | 0.2064557907
-205.4206 | 0.1670006072
-212.8899 | 0.1273955751
-220.514 | 0.0876689144
-226.616 | 0.055822977
-233.9662 | 0.0159675041
-241.325 | -0.0239029147
-248.6525 | -0.0637405489
-254.3817 | -0.0955675589
-261.4994 | -0.1352737892
-268.3652 | -0.1748603998
-275.1331 | -0.2142837373
-281.4998 | -0.2535038463
-287.7737 | -0.2924857695
-293.8839 | -0.3311942755
-300.7065 | -0.3772329573
-306.0371 | -0.4152058803
-312.1154 | -0.4602447981
-317.7599 | -0.5046700324
-322.7881 | -0.5484214766
-327.2717 | -0.5914251983
-331.2743 | -0.6336288911
-335.2086 | -0.6817691396
-338.2718 | -0.7286643402
-340.6728 | -0.7805869437
-341.9096 | -0.8244745247
-342.2983 | -0.8786732866
-341.4006 | -0.9246100629
-339.0999 | -0.9736127083
-335.5984 | -1.019644
-331.0106 | -1.062558
-324.9831 | -1.106446
-318.3676 | -1.146159
-311.3894 | -1.181558
-303.5133 | -1.215335126
-294.9261 | -1.245848
-285.1531 | -1.26961
-275.1031 | -1.284167
-264.4681 | -1.292345
-252.7935 | -1.296957
-242.7545 | -1.298794
-231.1804 | -1.299419