## Data
H | B
577.1371 | 1.449468 | Bm_max
559.6994 | 1.448822 | 1.449468
538.5962 | 1.447344 | Bm_min
525.6641 | 1.446285 | -1.449468
503.5786 | 1.444294
487.0596 | 1.442698 | Data Count
469.0938 | 1.440885807 | 107
449.8993 | 1.438856
429.7719 | 1.436608
419.3891 | 1.435405
397.9948 | 1.432828
375.9485 | 1.430032
364.7868 | 1.428548
342.3519 | 1.425422
319.8209 | 1.422075216
308.55 | 1.420323
286.1797 | 1.416647
264.2976 | 1.412753
253.6181 | 1.410722
232.5306 | 1.406503
212.2209 | 1.402068889
192.7755 | 1.397421
183.4131 | 1.39502
165.4179 | 1.390052
140.1696 | 1.382201
124.5272 | 1.376709
109.9141 | 1.371011089
89.83676 | 1.36208586
71.77473 | 1.352699359
55.60372 | 1.342867
36.56064 | 1.329049
20.0689 | 1.314424
2.48797 | 1.295023249
-12.26649 | 1.274424
-27.18744 | 1.248128
-39.66861 | 1.220132
-51.92198 | 1.185382
-62.33423 | 1.148455
-71.4556 | 1.109413
-79.66174 | 1.068299
-87.14882 | 1.025212
-93.23358 | 0.9867913358
-100.1701 | 0.9402801228
-106.1262 | 0.8990301937
-112.1201 | 0.8565513977
-118.3017 | 0.8129077067
-124.7339 | 0.7681626496
-130.3692 | 0.7300640381
-137.428 | 0.683442996
-143.6946 | 0.6439080747
-150.3567 | 0.6037630972
-157.4147 | 0.5630393257
-164.877 | 0.5217846669
-172.6848 | 0.4800495472
-180.8243 | 0.4378487695
-189.2401 | 0.3952390975
-196.0874 | 0.3608852042
-204.8494 | 0.3176456447
-213.8151 | 0.2741121292
-221.1018 | 0.2390932282
-230.3056 | 0.1951120121
-237.7041 | 0.1597904285
-246.9668 | 0.1155134314
-254.3759 | 0.0800128638
-263.5869 | 0.0355673255
-270.8615 | -1.39882e-05
-279.8583 | -0.0444886461
-287.0149 | -0.0800367455
-295.8815 | -0.124403413
-302.8618 | -0.1598218612
-311.3885 | -0.2039619948
-319.6241 | -0.2479018567
-326.0551 | -0.2828835439
-333.8438 | -0.3263693078
-341.3842 | -0.369549305
-348.5982 | -0.4123878445
-355.3612 | -0.454839943
-361.6696 | -0.4968557976
-367.67 | -0.5383908315
-373.3416 | -0.5794339047
-378.5733 | -0.6199360648
-384.2956 | -0.6677506505
-388.5508 | -0.7069138429
-393.0005 | -0.7530281651
-396.7737 | -0.7981232922
-399.8094 | -0.8421370917
-402.0668 | -0.8850135788
-403.8097 | -0.9335158612
-404.6295 | -0.9737228021
-404.7776 | -1.018952
-404.2047 | -1.068324
-403.3759 | -1.109425
-402.5342 | -1.153882
-402.7844 | -1.200569
-405.9555 | -1.243587
-414.4947 | -1.286934
-425.9825 | -1.318123
-441.9477 | -1.346133
-457.042 | -1.365003
-474.6311 | -1.382024
-490.7391 | -1.394778
-507.857 | -1.406207
-525.3802 | -1.416315
-542.8462 | -1.425084
-561.8269 | -1.433842
-580.4611 | -1.442509
-577.1371 | -1.449468