## Data
H | B
389.4341 | 1.399293 | Bm_max
376.8249 | 1.398896 | 1.399293
365.2294 | 1.398052 | Bm_min
351.758 | 1.396745 | -1.399293
336.4802 | 1.39497
325.36 | 1.39353 | Data Count
313.4886 | 1.391881 | 102
301.0126 | 1.390023
287.9457 | 1.387957
274.4038 | 1.385683
260.487 | 1.383199
246.2545 | 1.380505
231.8898 | 1.377601594
217.4468 | 1.374487
210.1874 | 1.372852
195.818 | 1.36942
181.5573 | 1.365779
167.6052 | 1.361928
153.9519 | 1.357868
140.7538 | 1.353601
127.9672 | 1.349126
115.6432 | 1.344445
103.9236 | 1.339559
92.64756 | 1.334468
76.86771 | 1.326451
62.29328 | 1.317987
53.24924 | 1.312097
40.61355 | 1.302896
25.41542 | 1.289952
15.09951 | 1.279734
-0.2408891 | 1.261728378
-10.98988 | 1.246469
-22.81542 | 1.226357
-33.22078 | 1.205092
-44.13999 | 1.178062
-53.67673 | 1.149429
-63.38297 | 1.114047
-71.89133 | 1.07662
-78.56913 | 1.042964594
-85.78634 | 1.001916
-91.68401 | 0.9652532168
-98.4138 | 0.9208188969
-104.0698 | 0.8813694871
-109.7281 | 0.8407313916
-115.4719 | 0.7989602432
-121.44 | 0.7561259833
-126.6683 | 0.7196484804
-133.2239 | 0.6749713831
-138.9691 | 0.6370402474
-145.0262 | 0.59850742
-151.4377 | 0.5594034535
-158.2759 | 0.5197848111
-165.4738 | 0.4796723528
-173.0266 | 0.4390962598
-179.2393 | 0.4063213195
-187.2956 | 0.3650083732
-193.8995 | 0.3317178686
-202.195 | 0.289840011
-208.9201 | 0.2561450744
-217.4707 | 0.2138139458
-224.5052 | 0.1798020366
-231.3548 | 0.1456804113
-239.9744 | 0.1029055906
-246.987 | 0.0686091491
-253.8675 | 0.0342675001
-262.469 | -0.0086849689
-269.2357 | -0.0430386139
-275.9798 | -0.0773632623
-284.1677 | -0.1201975027
-290.65 | -0.1543848203
-298.582 | -0.1969867581
-304.6981 | -0.2309389276
-312.2286 | -0.2731782614
-319.4988 | -0.3151534229
-325.0576 | -0.3485203579
-331.8508 | -0.3899397088
-338.271 | -0.4310045453
-344.26 | -0.4716648062
-349.9887 | -0.5118656915
-355.3418 | -0.5515864584
-360.2387 | -0.5907971793
-365.5445 | -0.6371108083
-370.2264 | -0.6825511042
-373.6365 | -0.7197089912
-377.0881 | -0.7633999223
-380.2632 | -0.8130720613
-382.1947 | -0.8544564183
-383.6076 | -0.9012771936
-384.1834 | -0.9464416665
-383.7686 | -0.9898683965
-382.3524 | -1.037237
-380.2809 | -1.082106
-377.785 | -1.124379
-374.7779 | -1.173379
-373.1528 | -1.217945
-374.4065 | -1.261652
-380.3492 | -1.302772
-389.3539 | -1.334251
-400.0396 | -1.359631
-411.0053 | -1.382952
-402.6289 | -1.398335
-389.4341 | -1.399293