## Data
H | B
1621.261 | 1.549324 | Bm_max
1572.564 | 1.547493 | 1.549324
1521.235 | 1.545214 | Bm_min
1471.305 | 1.542904 | -1.549324
1432.623 | 1.541073
1390.454 | 1.539013 | Data Count
1344.063 | 1.536724 | 119
1294.45 | 1.534206
1241.562 | 1.53146
1186.039 | 1.528487
1128.361 | 1.525285
1098.348 | 1.523597
1037.578 | 1.520051
1006.659 | 1.518191618
943.5924 | 1.514299
911.897 | 1.512266
848.333 | 1.508027
816.4236 | 1.505819
753.15 | 1.501231
721.9114 | 1.498849
660.1995 | 1.493911
600.0998 | 1.488739
570.9249 | 1.486065
514.285 | 1.480543
460.4628 | 1.47479
434.7916 | 1.471827
385.9831 | 1.465731
319.2276 | 1.456167264
279.2455 | 1.449517
226.0787 | 1.439138
180.6205 | 1.428287
142.0184 | 1.416969
99.74732 | 1.401152
51.93509 | 1.37586138
17.7234 | 1.348684
-10.90278 | 1.314605
-34.02632 | 1.272689
-51.14333 | 1.22777
-63.21059 | 1.18603
-73.42557 | 1.142059
-82.4057 | 1.095981
-90.60878 | 1.047918
-97.37987 | 1.005185832
-103.9791 | 0.961084869
-110.6572 | 0.9156666289
-117.3927 | 0.869004615
-124.4149 | 0.8211978077
-130.612 | 0.7804889961
-138.4673 | 0.7306755155
-145.4309 | 0.6883986758
-154.4071 | 0.6368213265
-162.4202 | 0.5931723766
-170.7981 | 0.5489707487
-179.6326 | 0.5042631696
-188.853 | 0.4590734327
-198.3647 | 0.4134370823
-208.1035 | 0.3674168737
-217.9715 | 0.3210570048
-226.0562 | 0.2837483957
-236.2935 | 0.2368697996
-246.6686 | 0.1897677761
-257.0243 | 0.1424943955
-265.3716 | 0.1045827189
-275.8301 | 0.0571026398
-286.1895 | 0.009555884
-296.4189 | -0.037996115
-304.5629 | -0.0760078806
-314.6347 | -0.1234527156
-324.4833 | -0.1707854577
-334.1726 | -0.2179688752
-341.6545 | -0.2555664407
-350.8536 | -0.3023365753
-359.7261 | -0.3488247708
-368.3156 | -0.3949833021
-376.605 | -0.4407783618
-384.4138 | -0.4861590144
-391.8558 | -0.5310858127
-398.8909 | -0.575513456
-405.4396 | -0.6194097173
-412.7367 | -0.6712951955
-418.2776 | -0.7138357858
-423.371 | -0.7557155032
-428.661 | -0.8050260696
-433.2245 | -0.853241467
-436.4391 | -0.8925302019
-439.7354 | -0.9385732532
-442.328 | -0.9833439354
-444.6854 | -1.033893
-446.1752 | -1.075707
-447.8794 | -1.122618
-450.4487 | -1.167463
-455.6357 | -1.21609
-465.4966 | -1.261775
-483.0415 | -1.30443
-511.2121 | -1.343942
-541.1619 | -1.371452
-580.7796 | -1.397106
-622.8563 | -1.417042
-674.9451 | -1.435643128
-724.4689 | -1.449545
-766.5673 | -1.459395
-813.0635 | -1.468749146
-864.1095 | -1.477601725
-900.2583 | -1.483223
-957.8115536 | -1.491226
-998.2733 | -1.496275
-1039.611 | -1.501093
-1103.421 | -1.50788932
-1146.879 | -1.512134341
-1189.737 | -1.516151
-1232.571 | -1.51994
-1295.474 | -1.525197
-1336.02 | -1.528415238
-1375.094 | -1.531404
-1429.804 | -1.535455
-1479.274 | -1.538987
-1522.324 | -1.541997
-1578.54 | -1.545863
-1621.261 | -1.549324