## Data
H | B
941.8324 | 1.499346 | Bm_max
916.0164 | 1.498352 | 1.499346
884.8396 | 1.496598 | Bm_min
854.2074 | 1.49471 | -1.499346
830.3915 | 1.493176
804.1501 | 1.49142 | Data Count
775.5381 | 1.489442 | 113
744.8032 | 1.487242
712.1802 | 1.484818761
677.9918 | 1.482171
660.3694 | 1.480762
624.239 | 1.477777
605.8429 | 1.476201
568.7054 | 1.472875
550.0552 | 1.471126
512.4883 | 1.467461
493.8093 | 1.465544
456.6574 | 1.461537
420.1883 | 1.457302
402.3307 | 1.455098
367.3465 | 1.450523
350.4151 | 1.448152
317.6352 | 1.443237
286.3427 | 1.438097
256.9911 | 1.432735
229.4362 | 1.427153
203.7091 | 1.421354277
168.8394 | 1.412255
147.861 | 1.405929
119.5462 | 1.396054
87.28945 | 1.382167
60.43708 | 1.367459
33.00455 | 1.347912
11.01116301 | 1.327095
-12.97035 | 1.295852
-31.41477 | 1.262209
-45.9727 | 1.226244
-59.51266 | 1.182387
-69.52902 | 1.141669
-78.33249 | 1.098832
-86.35019 | 1.05399
-92.81526 | 1.014003
-100.173 | 0.9656168672
-106.4464 | 0.9227187482
-112.7592 | 0.8785652815
-119.2532 | 0.8332153362
-124.9161 | 0.7945593697
-132.0018 | 0.747191727
-139.558 | 0.6988111552
-146.2889 | 0.6577688857
-153.4579 | 0.6161147133
-161.0431 | 0.573865916
-168.9948 | 0.5310867827
-177.3292 | 0.487810097
-185.9788 | 0.4440710658
-194.9035 | 0.3999076143
-204.0691 | 0.3553801694
-213.5056 | 0.3105217176
-223.1577 | 0.2653628577
-230.9589 | 0.2290455055
-240.7666 | 0.1834548289
-250.6155 | 0.1377002484
-260.4138 | 0.0918244101
-268.2095 | 0.055057479
-277.9633 | 0.0090477984
-287.6113 | -0.0369732143
-295.2998 | -0.0737643909
-304.7988 | -0.1196887099
-314.125 | -0.1655029878
-321.4039 | -0.2020470533
-330.2531 | -0.2475511627
-338.8361 | -0.292818444
-347.1306 | -0.3378080951
-355.0559 | -0.3824752263
-362.6825 | -0.426786702
-369.9323 | -0.4707010205
-376.9237 | -0.5141673659
-383.5701 | -0.5571490966
-389.7405 | -0.5996220159
-395.4543 | -0.641532927
-401.5996 | -0.6910152595
-406.2124 | -0.7315405162
-411.0619 | -0.7792362472
-415.2257 | -0.8258888669
-418.6495 | -0.8714254885
-421.2962 | -0.9157768895
-423.1715 | -0.958887272
-424.7371 | -1.007543
-425.445 | -1.047771
-425.9745 | -1.092897
-426.7157 | -1.142016
-428.3625 | -1.188377
-432.6439 | -1.231861
-441.3848 | -1.272386
-458.6944 | -1.314303
-478.7842 | -1.344131
-501.4088 | -1.367716
-529.6531 | -1.389448
-552.427 | -1.402883
-584.4446 | -1.418479
-606.1198 | -1.427195
-637.4258 | -1.438052
-662.6889 | -1.445618
-698.2617 | -1.454936
-726.0392 | -1.461346
-754.2907 | -1.467257
-782.6081 | -1.47267
-810.4826 | -1.477579
-837.3325 | -1.481991
-862.5099 | -1.485901
-892.4269 | -1.490339056
-921.878 | -1.494642067
-941.8324 | -1.499346