## Data
H | B
4017.116 | 1.64929 | Bm_max
3910.449 | 1.646157 | 1.64929
3787.51 | 1.642293015 | Bm_min
3692.216 | 1.639232 | -1.64929
3581.49 | 1.635614
3455.206 | 1.631444 | Data Count
3364.008 | 1.628359 | 132
3265.505 | 1.625031
3162.867 | 1.621462
3053.156 | 1.617654
2939.945 | 1.613607
2820.223 | 1.609322
2698.356 | 1.604799
2570.788 | 1.600039
2506.012 | 1.597569
2373.478 | 1.592453
2239.741 | 1.587097
2170.928 | 1.58433
2032.946 | 1.578614
1963.45 | 1.575666
1823.055 | 1.569589
1753.093 | 1.56646
1613.357 | 1.560022
1474.2 | 1.553344
1405.729 | 1.549915
1270.272 | 1.542881
1203.717 | 1.539276
1074.47 | 1.531891
950.4086 | 1.524275
832.7461 | 1.516427
723.0651 | 1.508346572
621.3713 | 1.500031
528.4887 | 1.491481
406.9364 | 1.478214
306.6614 | 1.46443
203.5861 | 1.445287
129.5338 | 1.425320013
47.50155 | 1.388466
-0.03187661 | 1.348996
-29.41574 | 1.306812
-48.83791 | 1.262295
-63.51293 | 1.215607
-73.95227 | 1.173782
-82.96943 | 1.130272
-91.03912 | 1.085196
-98.52178 | 1.038713
-105.8622 | 0.9908974865
-112.1179 | 0.9499944188
-119.6319 | 0.8996850048
-126.2878 | 0.856807004
-133.0182 | 0.8131206045
-140.2002 | 0.7687163202
-147.8477 | 0.7236159011
-156.1096 | 0.6778124648
-165.0203 | 0.6313246401
-174.3249 | 0.5842171089
-182.1096 | 0.5461458625
-192.0958 | 0.4981292954
-202.4533 | 0.4496713618
-211.0448 | 0.4106070532
-222.027 | 0.3614165082
-230.9662 | 0.3217937511
-242.3599 | 0.2719791975
-251.4476 | 0.2319446852
-262.9992 | 0.1817244851
-272.2228 | 0.1414402117
-283.8264 | 0.0909728012
-293.1202 | 0.0505198291
-304.6492 | -0.0001071022
-313.9243 | -0.0406132404
-322.9101 | -0.0810894387
-334.1194 | -0.1316045421
-342.8987 | -0.1719281463
-353.7873 | -0.2221829565
-362.2463 | -0.2622326776
-372.567 | -0.3120663649
-380.646 | -0.3517296814
-390.4983 | -0.4010167789
-399.9485 | -0.4499279611
-407.1948 | -0.4887522559
-415.9511 | -0.5368589618
-424.2414 | -0.5844550258
-430.5584 | -0.622143179
-438.0347 | -0.6687294407
-444.9848 | -0.7146817728
-451.4709 | -0.7599599838
-457.4569 | -0.8045218467
-462.9186 | -0.8483318664
-467.8472 | -0.891339115
-473.0941 | -0.9418484931
-476.8972 | -0.9829699847
-481.0318 | -1.031086
-484.8114 | -1.0778
-488.8838 | -1.123063
-493.6236 | -1.166799
-500.2515 | -1.208962
-512.7098 | -1.256078
-533.7082 | -1.300871
-567.8127 | -1.343278
-620.7377 | -1.383218
-687.4005 | -1.415414
-783.0578 | -1.445662
-868.6568 | -1.464742
-977.1074 | -1.482962
-1075.28 | -1.496051
-1188.567 | -1.50862228
-1273.561 | -1.516704
-1413.406 | -1.528373
-1514.202 | -1.535853
-1621.22 | -1.543102
-1732.476 | -1.550122
-1847.695 | -1.556915
-1966.358 | -1.563481
-2026.244 | -1.566678016
-2146.917 | -1.572897
-2269.296 | -1.57888
-2389.743 | -1.584622457
-2510.174 | -1.590122
-2569.739 | -1.592779
-2687.723 | -1.597911
-2802.819 | -1.602796
-2915.047 | -1.607436
-3023.279 | -1.611831
-3127.979 | -1.615982
-3276.293 | -1.621756
-3369.138 | -1.625306
-3456.866 | -1.628614209
-3578.162 | -1.633124
-3686.063 | -1.637086
-3807.553 | -1.641507
-3902.411 | -1.644937
-4017.116 | -1.64929