## Data
H | B
2669.034 | 1.599301925 | Bm_max
2595.302 | 1.59685 | 1.599301925
2522.891 | 1.594214 | Bm_min
2453.248 | 1.591614 | -1.599301925
2370.805 | 1.588477
2276.511 | 1.584813 | Data Count
2207.275 | 1.582078 | 126
2133.402 | 1.57911
2055.107 | 1.575909
1972.625 | 1.572474
1929.908 | 1.570669
1841.838 | 1.566883
1750.576 | 1.562862
1703.977 | 1.560765
1608.775 | 1.556392
1511.377 | 1.551783
1462.051 | 1.54939
1363.01 | 1.544428
1313.026 | 1.541858597
1213.209 | 1.536542
1163.822 | 1.533795
1065.406 | 1.528125
1016.981 | 1.525203
921.3396 | 1.519181
829.0038 | 1.512925
784.0401 | 1.509708747
697.6648 | 1.503104
615.8057 | 1.496266
539.66 | 1.489197
469.0367 | 1.481898
404.8546 | 1.474371
320.1388 | 1.462657
248.9578 | 1.450442
190.4674 | 1.437747
116.5372 | 1.415559
56.22838 | 1.387254
10.59186 | 1.351777
-22.47448 | 1.308065
-41.9766 | 1.267287
-56.75508 | 1.224276
-68.84834 | 1.178961
-79.15478 | 1.131379
-86.89344 | 1.088933
-95.42068 | 1.037621
-102.4397 | 0.9921278052
-108.3118 | 0.9531594034
-115.412 | 0.9051777774
-122.6963 | 0.8559641209
-129.0363 | 0.8140875207
-135.6598 | 0.7714660889
-144.2456 | 0.7193737194
-151.9857 | 0.6751940314
-160.1854 | 0.6303741347
-168.8825 | 0.5849605124
-177.9723 | 0.5390069177
-185.5888 | 0.5018788957
-195.3727 | 0.4550393393
-205.473 | 0.4077719877
-215.8069 | 0.3601259106
-226.3965 | 0.3121370448
-235.0405 | 0.2735247787
-245.8719 | 0.2250341076
-254.5534 | 0.186093565
-265.5631 | 0.1372711648
-276.6137 | 0.0883181943
-285.4509 | 0.0490809185
-296.4373 | -1.63972e-05
-305.067 | -0.0392900772
-315.7504 | -0.0883306091
-326.3672 | -0.1372818834
-334.7407 | -0.1763579854
-345.0236 | -0.2250591521
-355.0084 | -0.2735460067
-362.7429 | -0.3121499055
-372.1975 | -0.3601372325
-381.2639 | -0.4077835998
-389.9684 | -0.455048697
-396.665 | -0.4925552581
-404.7163 | -0.5390136208
-412.3659 | -0.5849599338
-419.5024 | -0.6303637865
-426.208 | -0.6751761824
-432.3506 | -0.7193528399
-439.0937 | -0.7714553396
-444.1962 | -0.8140687503
-448.7359 | -0.8559321631
-453.5522 | -0.9051229304
-457.5689 | -0.9530868537
-460.389 | -0.9920656555
-463.3138 | -1.0376
-466.476 | -1.088938
-469.3135 | -1.131355
-473.6512 | -1.178898
-480.6603 | -1.224267
-492.6486 | -1.267370437
-512.5686 | -1.308135
-548.8505 | -1.351778
-596.8989 | -1.38731
-655.2991 | -1.415714
-719.9787 | -1.437915
-784.8042 | -1.454702159
-863.8484 | -1.470618866
-932.8855 | -1.481979
-1011.613 | -1.492834
-1068.979 | -1.499783
-1163.138 | -1.509767
-1230.014 | -1.516127
-1300.567 | -1.522254
-1374.315 | -1.528149
-1450.462 | -1.533815
-1528.064 | -1.539252
-1606.969 | -1.544461
-1686.414 | -1.549439
-1765.671 | -1.554184
-1844.234 | -1.558695079
-1921.494 | -1.56297
-1996.941 | -1.567007
-2070.175 | -1.570806
-2140.619 | -1.574367
-2207.905 | -1.577689
-2302.149 | -1.582225
-2359.958 | -1.584952
-2438.67 | -1.588596
-2527.014 | -1.592626
-2595.291 | -1.595712
-2669.034 | -1.599301925