## Data
H | B
7419.614 | 1.749077 | Bm_max
7249.118 | 1.745002 | 1.749077
7068.264 | 1.740531 | Bm_min
6883.839 | 1.735793 | -1.749077
6661.662 | 1.730032
6470.949 | 1.725038 | Data Count
6333.784 | 1.721387 | 145
6112.663 | 1.715425
5954.374 | 1.711125
5789.35 | 1.706563
5619.516 | 1.701741
5440.333 | 1.696661
5252.65 | 1.691323708
5062.49 | 1.685733
4865.612 | 1.679892
4663.542 | 1.673804
4455.263 | 1.667469
4350.678 | 1.66421
4139.41 | 1.65751
3923.067 | 1.650568
3813.438 | 1.647007621
3593.68 | 1.639703
3372.418 | 1.632156
3260.893 | 1.62829
3036.574 | 1.620370726
2811.357 | 1.6122
2699.521 | 1.608021
2476.544 | 1.59947
2254.046 | 1.590665
2143.587 | 1.586168
1927.087 | 1.576994
1716.524 | 1.567582
1613.252 | 1.56279
1413.179 | 1.553035
1222.874 | 1.54306
1044.333 | 1.532866
879.4169 | 1.52245
660.4381 | 1.506395
535.0024 | 1.495388586
333.6868 | 1.472607
195.0248 | 1.448815043
88.83767 | 1.417905
11.54301 | 1.372839
-24.88092 | 1.332127
-47.96082 | 1.289257197
-63.52273 | 1.24466
-75.40658 | 1.198652
-84.01081 | 1.159159
-92.05475 | 1.118448
-100.9569 | 1.068023
-107.4794 | 1.024872
-112.7721 | 0.9897323646
-119.4429 | 0.9451019297
-126.365 | 0.8996136188
-134.2435 | 0.8531792026
-140.4079 | 0.8153808307
-148.7167 | 0.767416345
-155.678 | 0.7285477559
-164.8033 | 0.6794249941
-172.7173 | 0.6397107687
-181.2516 | 0.599610503
-192.0885 | 0.5489280128
-201.1132 | 0.5079527308
-210.5659 | 0.4666483967
-220.0479 | 0.4250776929
-231.8852 | 0.3728055207
-241.6774 | 0.3307635865
-251.5347 | 0.2885302524
-261.7855 | 0.2461086776
-271.8058 | 0.2035091838
-282.3152 | 0.1607664253
-292.6935 | 0.1179233573
-302.9026 | 0.0750188543
-313.1019 | 0.0320843842
-323.4839 | -0.0108537588
-333.422 | -0.0537813608
-343.4815 | -0.0966858583
-353.8145 | -0.1395544371
-363.646 | -0.1823600782
-373.3279 | -0.2250589319
-385.0719 | -0.2782130005
-394.1408 | -0.3205187837
-403.0969 | -0.3626190139
-412.1425 | -0.4045052094
-420.8547 | -0.4461614527
-429.3608 | -0.4875655529
-437.7211 | -0.5286843797
-447.5918 | -0.5796268906
-455.0154 | -0.6199855153
-462.293 | -0.659967954
-470.7354 | -0.7093792919
-477.2775 | -0.7484230928
-484.9843 | -0.7965879735
-490.6595 | -0.8345952569
-497.399 | -0.8814054561
-503.5119 | -0.9273699959
-507.9514 | -0.963509579
-513.4243 | -1.007873
-518.5099 | -1.051289
-524.7565 | -1.102078
-530.3778 | -1.143277
-537.1025 | -1.183401
-547.9455 | -1.23004
-565.5377 | -1.275001
-588.3037 | -1.311175
-637.9638 | -1.359777
-705.9848 | -1.399395
-790.2727 | -1.430917
-943.7954 | -1.467020136
-1092.074 | -1.490075
-1234.231 | -1.506799
-1406.655 | -1.522977
-1610.604 | -1.538562
-1763.369 | -1.548626
-1928.169 | -1.558446
-2104.221 | -1.568041594
-2290.94 | -1.577423
-2485.581 | -1.586592
-2685.724 | -1.595542
-2890.478 | -1.604263
-2994.997 | -1.608534
-3205.618 | -1.616889
-3416.367 | -1.62498994
-3626.757 | -1.632831
-3731.457 | -1.636652
-3941.656 | -1.644099
-4149.456 | -1.651286
-4352.953 | -1.658216
-4453.746 | -1.661586
-4655.121 | -1.668137
-4851.314 | -1.674439
-5043.079 | -1.680496072
-5228.949 | -1.686309
-5412.315 | -1.691876
-5590.192 | -1.697197
-5758.043 | -1.702267
-5921.207 | -1.707083
-6154.479 | -1.713819
-6299.141 | -1.717982
-6503.573 | -1.723731328
-6687.884 | -1.728883
-6853.438 | -1.733443
-7040.73 | -1.738609
-7225.344 | -1.743613
-7419.614 | -1.749077