## Data
H | B
5610.6 | 1.699234 | Bm_max
5461.903 | 1.695313 | 1.699234
5307.259 | 1.690996 | Bm_min
5189.476 | 1.687643 | -1.699234
5053.492 | 1.683725127
4900.127 | 1.679238 | Data Count
4729.588 | 1.674186351 | 139
4607.084 | 1.670504
4477.828 | 1.666571
4271.632 | 1.660203
4126.571 | 1.655648
4051.989 | 1.653279
3898.633 | 1.648354
3740.193 | 1.643185
3577.2 | 1.637773
3409.735 | 1.632119
3324.848 | 1.629200747
3152.318 | 1.623185
2976.197 | 1.616927
2887.039 | 1.613707
2708.202 | 1.607085
2526.699 | 1.600218
2435.53 | 1.596693
2254.004 | 1.589459
2162.714 | 1.585751
1981.716 | 1.578153
1801.982 | 1.570312
1713.686 | 1.566302
1539.053 | 1.558104
1453.682 | 1.553918
1287.617 | 1.545369
1128.092 | 1.536589
977.8485 | 1.527581
837.1667 | 1.518345
708.5161 | 1.508878
538.1925 | 1.494234
440.7006 | 1.484171
284.742 | 1.463314
174.8977 | 1.441549
73.56387 | 1.407439
9.434987 | 1.36544
-27.04608 | 1.32066
-46.96651 | 1.280178
-61.3512 | 1.23812
-72.81648 | 1.194563
-82.78749 | 1.149314
-91.6791 | 1.102329
-98.41242 | 1.061995
-106.055 | 1.012402
-112.4117 | 0.9701107218
-118.8949 | 0.9269086906
-125.7282 | 0.8827554275
-132.9564 | 0.8377060968
-140.3233 | 0.7918764298
-146.626 | 0.7547102557
-155.0189 | 0.7076655475
-164.0199 | 0.6599888372
-171.6683 | 0.6213817079
-181.7609 | 0.5725521592
-190.1567 | 0.5330756448
-200.9413 | 0.483281748
-209.7741 | 0.4431370673
-218.7687 | 0.4027443223
-230.4302 | 0.3519166232
-239.921 | 0.310996151
-249.5291 | 0.2698691238
-261.5334 | 0.2182190146
-271.2906 | 0.1767507189
-280.9556 | 0.1351933458
-290.6613 | 0.093573139
-302.7832 | 0.0414793294
-312.5924 | -0.0002274585
-322.2225 | -0.0419384925
-331.7203 | -0.0836296613
-341.2333 | -0.1252773845
-352.8545 | -0.1772349829
-362.035 | -0.2186793438
-371.0232 | -0.2599781879
-379.7824 | -0.3011101623
-390.6646 | -0.3522726616
-399.2438 | -0.3929806257
-407.465 | -0.4334640479
-417.3914 | -0.4837032212
-424.9241 | -0.5235640111
-433.9618 | -0.5729270402
-440.8952 | -0.6120241997
-449.2808 | -0.6603843941
-455.6154 | -0.6986404858
-463.0902 | -0.7458790654
-469.9098 | -0.7924089272
-476.1753 | -0.8381670884
-481.9965 | -0.883122491
-487.2934 | -0.9272612885
-492.1823 | -0.9705333521
-496.723 | -1.012892
-501.0739 | -1.054308
-506.0201 | -1.102716
-510.6084 | -1.14191
-517.2912 | -1.187511
-527.0705 | -1.231471
-542.435 | -1.273768
-572.1136 | -1.320949
-612.3591 | -1.359466
-684.538 | -1.402051
-779.7329 | -1.436457
-894.8977 | -1.463665
-1019.835 | -1.484490227
-1136.142 | -1.499541
-1275.49 | -1.514067
-1437.631 | -1.528033
-1558.523 | -1.537028
-1689.27 | -1.545778
-1828.075 | -1.554292
-1975.131 | -1.562582435
-2127.644 | -1.570653
-2286.104 | -1.578501
-2447.351 | -1.586121601
-2611.532 | -1.593509
-2694.411 | -1.597113
-2860.862 | -1.604139
-3026.534 | -1.610915
-3109.265 | -1.614209
-3273.329 | -1.620607
-3435.043 | -1.62675
-3594.11 | -1.632642
-3749.731 | -1.638282
-3901.62 | -1.643674182
-4049.364 | -1.64882
-4192.216 | -1.653721
-4330.065 | -1.658377
-4462.624 | -1.662788
-4589.436 | -1.666954
-4768.082 | -1.672739
-4878.978 | -1.676284
-5031.967 | -1.681128
-5168.544 | -1.685398
-5323.168 | -1.690195
-5470.923 | -1.694754
-5610.6 | -1.699234