## Data
H | B
11732.54 | 1.849053 | Bm_max
11475.08 | 1.843986 | 1.849053
11229.79 | 1.838952 | Bm_min
10976.06 | 1.833667 | -1.849053
10673.47 | 1.827268
10416.55 | 1.821745745 | Data Count
10135.26 | 1.815613 | 160
9934.521 | 1.811189
9615.099 | 1.804052
9390.593 | 1.798962
9156.707 | 1.793607522
8915.109 | 1.787987
8664.104 | 1.7821
8406.238 | 1.775942
8138.897 | 1.769512
7867.58 | 1.762808
7585.268 | 1.755832
7301.24 | 1.748585
7006.416 | 1.741071
6860.472 | 1.737215
6560.704 | 1.729308
6258.248 | 1.721145
6105.585 | 1.716969
5797.295 | 1.70843
5491.018 | 1.699645
5334.066 | 1.695163
5022.912 | 1.686014
4711.221 | 1.67662
4553.914 | 1.671828
4241.46 | 1.662057
3929.783 | 1.652031
3773.263 | 1.64692
3464.012 | 1.636499
3157.126 | 1.625813
3004.795 | 1.62037
2703.474 | 1.609288
2409.769 | 1.597948
2122.791 | 1.586365
1983.394 | 1.580487
1714.877 | 1.568568
1460.384 | 1.556446
1222.448 | 1.544129
903.5083 | 1.52528
719.4748 | 1.512437
489.4347 | 1.492685
267.5245 | 1.465319
106.3097 | 1.429585
26.46985 | 1.392857
-16.52802 | 1.355275342
-47.62734 | 1.308218
-64.62861 | 1.267204394
-76.7172 | 1.225017
-84.48896 | 1.190655
-93.08952 | 1.146892
-101.3125 | 1.102002
-107.64 | 1.065168
-115.1702 | 1.018085
-121.0784 | 0.9797579647
-127.0246 | 0.9409340911
-133.0407 | 0.901639329
-139.801 | 0.8618443241
-148.7203 | 0.8113163218
-156.394 | 0.770239951
-164.3779 | 0.7286349083
-170.6429 | 0.697139427
-179.241 | 0.6548213972
-188.2547 | 0.6121765473
-197.7073 | 0.5692104298
-207.4947 | 0.5259018903
-217.6927 | 0.4822378597
-225.7355 | 0.4492670416
-236.3626 | 0.4050413816
-246.9579 | 0.3605657915
-257.8413 | 0.3159006524
-265.9368 | 0.2823034465
-276.7049 | 0.237389884
-288.2075 | 0.1923406562
-296.7345 | 0.1584650914
-308.0323 | 0.1131853049
-316.6157 | 0.0791544011
-327.8779 | 0.0337245134
-339.1868 | -0.011718064
-347.5017 | -0.0457770358
-358.3299 | -0.0911332683
-369.244 | -0.1364129747
-377.8237 | -0.1703211261
-388.4349 | -0.2154568265
-399.2987 | -0.2604880135
-407.3561 | -0.2941696537
-417.4954 | -0.3389266794
-427.5831 | -0.3834724112
-435.1158 | -0.4167225646
-444.6248 | -0.460817098
-454.0603 | -0.5046234172
-463.4394 | -0.548128677
-472.2962 | -0.5913176242
-478.9866 | -0.6234872067
-487.3542 | -0.6660639747
-495.5636 | -0.7082466272
-503.2079 | -0.7499943295
-510.7786 | -0.7912651558
-517.6664 | -0.8320348756
-524.4819 | -0.8723006152
-531.0043 | -0.9120534846
-538.8545 | -0.960992011
-544.6965 | -0.9995111004
-550.5692 | -1.037444
-557.4741 | -1.083973
-563.0562 | -1.120432
-570.9016 | -1.165031
-581.5422 | -1.208541
-592.9295 | -1.242543
-613.2827 | -1.28404
-651.8829 | -1.332287
-701.7943 | -1.371060464
-777.0329 | -1.408438
-892.2546 | -1.44446
-1072.308 | -1.479302
-1285.016 | -1.506308
-1494.903 | -1.525931
-1752.555 | -1.544904
-1950.681 | -1.557187206
-2169.66 | -1.569216
-2407.581 | -1.581029
-2660.108 | -1.592652564
-2926.765 | -1.604087
-3205.339 | -1.615321
-3491.519 | -1.626334277
-3784.464 | -1.637106
-3933.638 | -1.642395
-4232.748 | -1.652773
-4533.76 | -1.662872
-4685.928 | -1.667816
-4988.099 | -1.67749
-5289.034 | -1.686885
-5592.195 | -1.696009
-5740.381 | -1.700474
-6039.147 | -1.70921343
-6335.085 | -1.717705
-6484.138 | -1.721859
-6778.052 | -1.729986
-7068.385 | -1.73787
-7353.642 | -1.745509
-7636.419 | -1.752896
-7912.024 | -1.760025
-8048.157 | -1.763489
-8315.181 | -1.770215
-8574.599 | -1.776662
-8826.257 | -1.782828
-9188.165 | -1.791549
-9417.894 | -1.797011
-9639.355 | -1.802198
-9953.074 | -1.809465
-10149.91 | -1.813974
-10427.1 | -1.82024
-10680.38 | -1.825909
-10980.24 | -1.832531
-11232.78 | -1.838057195
-11477.68 | -1.843392
-11732.54 | -1.849053