## Data
H | B
9457.948 | 1.799059 | Bm_max
9228.505 | 1.794078 | 1.799059
9011.515 | 1.78916 | Bm_min
8789.222 | 1.784022 | -1.799059
8593.445 | 1.779469
8376.967 | 1.774319 | Data Count
8136.154 | 1.768571 | 152
7877.506 | 1.762229
7691.853 | 1.757671
7497.52 | 1.752848
7193.615 | 1.745119
6978.456 | 1.739638
6761.59 | 1.733894
6531.465 | 1.727887
6416.24 | 1.724785
6179.66 | 1.718387
5936.966 | 1.711729
5690.606 | 1.704814551
5440.445 | 1.697648
5310.899 | 1.69397
5054.507 | 1.686431
4794.408 | 1.678646
4530.281 | 1.670617
4397.559 | 1.666511
4133.057 | 1.658113
3865.079 | 1.649464
3730.412 | 1.645045
3463.016 | 1.636019
3329.422 | 1.631411
3062.101 | 1.621999
2796.003 | 1.61233
2664.775 | 1.607399
2405.202 | 1.597349
2149.256 | 1.587052
1901.663 | 1.576519
1781.188 | 1.571168
1547.905 | 1.560304
1326.532 | 1.549226
1119.194 | 1.537938
841.0534 | 1.520603
679.6315 | 1.508759
475.398 | 1.490516887
274.3216 | 1.465228
145.144 | 1.438901
40.83026 | 1.398111
-11.3493 | 1.355901
-41.73507 | 1.311528
-58.80867 | 1.272834
-70.93037 | 1.232996
-82.51874 | 1.18400905
-90.95011 | 1.142092
-98.86041 | 1.09896
-104.9354 | 1.063546
-112.0365 | 1.018319
-118.836 | 0.9722306364
-124.5113 | 0.9347968416
-132.1065 | 0.8872786262
-138.3911 | 0.8486329245
-145.5069 | 0.8093944272
-154.36 | 0.7595743133
-162.0068 | 0.7192017098
-169.933 | 0.6784493447
-178.1866 | 0.6373485179
-186.8129 | 0.5959010295
-196.0816 | 0.5540942629
-205.6986 | 0.511920397
-215.2922 | 0.4693979389
-225.4375 | 0.4265672346
-235.5461 | 0.3834807207
-245.7932 | 0.3401876051
-256.0943 | 0.2967259931
-266.7104 | 0.2531065173
-277.4577 | 0.2093298595
-288.1119 | 0.1654040225
-299.0382 | 0.12135224
-307.1054 | 0.0882510113
-317.9545 | 0.0440721847
-328.6528 | -0.0001191509
-339.0948 | -0.044289777
-349.7723 | -0.0884225151
-360.397 | -0.1325111378
-370.8783 | -0.1765431105
-378.6329 | -0.2095130146
-388.8162 | -0.2533690967
-398.72 | -0.2970659086
-408.3382 | -0.3405674972
-417.678 | -0.3838465337
-427.1883 | -0.4268821364
-436.2633 | -0.4696563318
-445.2133 | -0.5121527163
-453.7746 | -0.5543495451
-462.2354 | -0.5962197086
-470.142 | -0.6377295248
-477.7851 | -0.6788492917
-485.0971 | -0.7195538134
-493.8791 | -0.7698191911
-500.5082 | -0.8095138681
-506.9166 | -0.8487245452
-514.3144 | -0.8970183349
-519.6955 | -0.9350562813
-526.3994 | -0.981824825
-531.3549 | -1.018566
-537.1381 | -1.063608489
-543.2658 | -1.107656
-550.2038 | -1.150658
-558.6793 | -1.192577
-569.5824 | -1.233386
-586.2698 | -1.273046
-617.4708 | -1.319086
-657.1511 | -1.356082
-729.88 | -1.398701
-846.4969 | -1.439374
-963.4289 | -1.465478
-1174.941 | -1.496994
-1346.751 | -1.515242
-1557.31 | -1.532897
-1806.887 | -1.549918
-1994.094 | -1.560937449
-2197.031 | -1.571731
-2414.129 | -1.582322
-2641.491 | -1.592716
-2877.919 | -1.602904062
-3000.016 | -1.607917
-3248.029 | -1.61777
-3499.569 | -1.62738
-3753.943 | -1.636732109
-3882.652 | -1.641309
-4139.727 | -1.650259
-4394.711 | -1.658938
-4651.18 | -1.667344312
-4778.424 | -1.671447
-5030.348 | -1.679455
-5279.028 | -1.687205
-5528.85 | -1.694705
-5650.204 | -1.698362
-5889.993 | -1.705495
-6128.54 | -1.712385
-6360.987 | -1.719028
-6589.766 | -1.725421
-6813.784 | -1.731561
-7029.029 | -1.737441
-7238.712 | -1.743056648
-7439.639 | -1.748404
-7728.111 | -1.755916
-7908.604 | -1.760583
-8163.439 | -1.767071
-8321.679 | -1.771059913
-8541.206 | -1.776544
-8800.522 | -1.782933
-9018.931 | -1.788270089
-9232.888 | -1.793454
-9457.948 | -1.799059