## Data
H | B
17069.19 | 1.949049 | Bm_max
16734.91 | 1.943631 | 1.949049
16415.5 | 1.938261 | Bm_min
16088.81 | 1.932674 | -1.949049
15697.95 | 1.925943
15370.07 | 1.920143 | Data Count
15009.21 | 1.913694 | 175
14614.76 | 1.906592
14337.63 | 1.901496
14049.53 | 1.896111
13588.74 | 1.887499
13272.12 | 1.881403
12947.59 | 1.875027
12604.97 | 1.868371
12259.39 | 1.861439
11903.59 | 1.854233
11540.48 | 1.846752913
11355.66 | 1.84291
10981.22 | 1.835017
10604.82 | 1.826848
10218.22 | 1.8184
10020.22 | 1.814071
9627.566 | 1.805202
9227.752 | 1.796054
8824.996 | 1.786627
8622.156 | 1.781808
8211.3 | 1.771969
7803.314 | 1.761862
7598.548 | 1.756712
7186.852 | 1.746219
6980.542 | 1.740879
6568.816 | 1.730016
6161.097 | 1.718909
5957.271 | 1.713264241
5551.229 | 1.701788
5147.131 | 1.690058
4946.142 | 1.684094
4547.809 | 1.671968
4155.124 | 1.659569
3959.563 | 1.653265
3572.554 | 1.640443
3193.389 | 1.627342
2824.01 | 1.613976
2644.052 | 1.607197
2292.885 | 1.593467
1958.617 | 1.579531
1643.257 | 1.565415102
1215.458 | 1.543934
964.8683 | 1.529396
646.7838 | 1.507172
402.5501 | 1.48428
185.8774 | 1.452492
68.00753 | 1.419564
-2.054816 | 1.377888
-38.40887 | 1.335547775
-57.78494 | 1.300483559
-71.73709 | 1.264211
-84.75746 | 1.217626
-92.73888 | 1.179776
-99.62668 | 1.141488
-106.4238 | 1.10261
-113.1791 | 1.06296
-120.322 | 1.022478
-126.8297 | 0.9812460081
-131.5278 | 0.9499444816
-138.4401 | 0.9078223553
-145.1808 | 0.8652942749
-152.7429 | 0.8223065013
-159.1869 | 0.7897181297
-167.9579 | 0.74577513
-174.956 | 0.7124587964
-184.5999 | 0.667612397
-192.1718 | 0.6337120012
-202.3405 | 0.5882304289
-210.2508 | 0.5539342077
-221.0937 | 0.5079636749
-229.6416 | 0.4732907692
-238.0496 | 0.4384383461
-250.1897 | 0.3916826413
-259.0392 | 0.356422224
-268.1608 | 0.3210270919
-280.0875 | 0.2736727789
-289.1086 | 0.2380683188
-298.0586 | 0.2024111603
-310.0442 | 0.1547963804
-318.9059 | 0.1190291382
-328.3683 | 0.0832141678
-340.5844 | 0.0353888602
-350.3093 | -0.0005174887
-359.0214 | -0.036435663
-368.5157 | -0.0723383566
-380.391 | -0.1201558611
-389.873 | -0.1559588122
-398.4331 | -0.1916953503
-410.0632 | -0.2392333359
-419.0377 | -0.2747971942
-427.8307 | -0.3102762259
-439.3431 | -0.3574413031
-447.7119 | -0.3926937318
-456.478 | -0.4278191081
-467.3479 | -0.4744202771
-475.3024 | -0.5091705599
-485.1522 | -0.5552109506
-492.7266 | -0.5895115012
-500.8576 | -0.6236117247
-510.1999 | -0.6687534598
-517.4972 | -0.7023560848
-526.4545 | -0.7468058632
-535.6056 | -0.7908188972
-542.1035 | -0.8235152974
-550.0015 | -0.8666569603
-558.2085 | -0.9092565352
-563.4853 | -0.9408417302
-571.1725 | -0.9824628682
-578.4624 | -1.023506691
-585.9412 | -1.063953
-593.0153 | -1.10377
-601.4479 | -1.142904
-609.9835 | -1.18132
-621.0962 | -1.21903
-636.3259 | -1.256042
-664.6347 | -1.30128
-697.5339 | -1.336581
-759.4186 | -1.379452056
-834.2502 | -1.412724
-980.2451 | -1.453228
-1162.896 | -1.484884
-1430.953 | -1.515752
-1702.8 | -1.538165062
-1921.392 | -1.552683
-2303.502 | -1.573881
-2592.069 | -1.587729957
-2903.182 | -1.601417
-3234.92 | -1.614954
-3583.91 | -1.628322
-3947.911 | -1.641493
-4321.689 | -1.65443
-4510.862 | -1.660799
-4894.455 | -1.673322
-5285.38 | -1.685546988
-5481.782 | -1.691545
-5876.13 | -1.703312
-6271.981 | -1.714781
-6470.685 | -1.720407
-6869.489 | -1.731454
-7270.952 | -1.742241966
-7471.187 | -1.747543
-7871.184 | -1.757967
-8271.577 | -1.768155
-8675.752 | -1.778106
-8875.646 | -1.782991
-9274.241 | -1.792575
-9670.58 | -1.801898
-9865.446 | -1.806459
-10258.92 | -1.81537
-10643.53 | -1.823994
-11017.7 | -1.832322
-11203.85 | -1.836374
-11572.01 | -1.844253
-11929.92 | -1.851833
-12282.07 | -1.859122
-12622.32 | -1.866124915
-12958.85 | -1.872846
-13280.47 | -1.879292
-13596.78 | -1.885464
-14049.37 | -1.894217
-14336.76 | -1.899712
-14749.61 | -1.907435
-15007.99 | -1.91223
-15369.94 | -1.918877
-15699.86 | -1.924857
-16088.84 | -1.931783
-16412.84 | -1.937519
-16728.88 | -1.94304592
-17069.19 | -1.949049