## Data
H | B
14266.46 | 1.899096 | Bm_max
13976.4 | 1.893925 | 1.899096
13695.16 | 1.888737 | Bm_min
13326.08 | 1.881762804 | -1.899096
13063.17 | 1.876726
12772.08 | 1.8710597 | Data Count
12452.17 | 1.864766 | 167
12107.31 | 1.85785
11862.32 | 1.852895
11607.25 | 1.847665
11205.78 | 1.839305
10925.83 | 1.833392
10636.57 | 1.827203
10338.64 | 1.820739
10032.92 | 1.813998
9719.035 | 1.806980683
9397.33 | 1.799687
9234.223 | 1.795937
8902.855 | 1.788229
8564.512 | 1.780246
8222.684 | 1.77199
8048.385 | 1.767759
7700.265 | 1.7591
7347.107 | 1.750178
6988.745 | 1.740999
6812.479 | 1.736315
6452.056 | 1.726755
6092.62 | 1.716947
5911.778 | 1.711949
5553.637 | 1.701771
5373.197 | 1.696589
5013.909 | 1.686038
4656.216 | 1.675234
4476.884 | 1.669734
4122.839 | 1.658535
3769.798 | 1.647063
3595.032 | 1.641225
3250.298 | 1.629341
2910.211 | 1.617189
2579.254 | 1.604781
2417.788 | 1.598486
2102.155 | 1.585727
1802.339 | 1.572759
1520.041 | 1.559600305
1257.565 | 1.546264
908.8035 | 1.525909
621.4162 | 1.505046
397.993 | 1.483544
195.8413 | 1.453711
61.6604 | 1.414988
-1.107099 | 1.375608
-35.76188 | 1.335298
-54.36556 | 1.301844
-71.10324 | 1.258467
-82.92701 | 1.213895
-90.32974 | 1.17768
-97.3144 | 1.140944
-105.6894 | 1.094048
-112.1787 | 1.055626
-118.5136 | 1.01641
-124.9159 | 0.976529074
-131.0926 | 0.9361404529
-137.566 | 0.8953293734
-144.5151 | 0.8540752178
-151.9779 | 0.8123035421
-160.0782 | 0.7699681599
-166.5038 | 0.7378463133
-175.5126 | 0.6945717926
-184.687 | 0.6508786313
-194.2904 | 0.6068531041
-201.7066 | 0.5736384095
-211.8066 | 0.5290913011
-219.7672 | 0.4954727317
-230.6175 | 0.4503554672
-241.9423 | 0.404910422
-250.2952 | 0.3706362525
-261.7977 | 0.3247409995
-270.3272 | 0.2902092481
-281.8224 | 0.2440511399
-290.3812 | 0.2093569112
-302.373 | 0.1630018755
-311.204 | 0.1281626485
-322.926 | 0.0816155462
-332.2144 | 0.0466455272
-344.032 | -2.12946e-05
-352.4524 | -0.0350196026
-361.1375 | -0.0699953082
-372.6376 | -0.1165627636
-381.2014 | -0.1514274171
-392.8915 | -0.197827309
-401.1819 | -0.2325583858
-412.5876 | -0.2787575332
-420.8951 | -0.3133117178
-431.8018 | -0.3592340466
-439.782 | -0.3935408172
-450.175 | -0.439064517
-459.9709 | -0.4843007393
-467.6128 | -0.5180223034
-477.2113 | -0.5627039427
-484.2572 | -0.5960011532
-493.7736 | -0.6400967175
-502.8205 | -0.6838265969
-509.5317 | -0.7163629126
-518.0268 | -0.7593670551
-525.92 | -0.8019001414
-533.5373 | -0.8439321071
-540.5746 | -0.8854432054
-547.7567 | -0.9264137922
-554.7585 | -0.9668326877
-561.3631 | -1.006694
-567.8169 | -1.045969
-574.3933 | -1.084612
-580.8826 | -1.122582
-590.2727 | -1.169065
-599.338 | -1.205436
-615.3609 | -1.249913
-633.9547 | -1.28471
-667.8212 | -1.327128
-719.6403 | -1.368231
-799.4385 | -1.407933
-925.4345 | -1.446319
-1079.526 | -1.476213
-1303.196 | -1.505361
-1528.981 | -1.52659
-1810.757 | -1.547138
-2149.944 | -1.567001
-2406.152 | -1.579938
-2681.602 | -1.592686
-2976.131 | -1.605265
-3285.735 | -1.617667
-3606.704 | -1.629868
-3771.462 | -1.635884
-4106.929 | -1.647732
-4446.682 | -1.659311525
-4792.713 | -1.670604
-4965.914 | -1.67614
-5313.444 | -1.686989
-5663.041 | -1.697548
-5836.533 | -1.702721
-6185.811 | -1.712863
-6535.816 | -1.722742
-6710.663 | -1.727588
-7060.184 | -1.737093
-7406.451 | -1.746357
-7753.594 | -1.755384
-7925.092 | -1.759807
-8268.215 | -1.768469
-8606.795 | -1.776878
-8940.425 | -1.785023
-9105.816 | -1.788994
-9430.946 | -1.796727
-9749.658 | -1.804174
-10061.08 | -1.811334
-10364.06 | -1.818203767
-10658.28 | -1.824783
-10943.93 | -1.831074
-11220.19 | -1.83708267
-11616.89 | -1.845578
-11869.25 | -1.850905
-12111.97 | -1.855963
-12454.81 | -1.863049715
-12773.61 | -1.869525
-13064.76 | -1.87538
-13327.31 | -1.880598
-13695.21 | -1.887852
-13974.49 | -1.893284
-14266.46 | -1.899096