## Data
H | B
24.91368 | 0.04995112 | Bm_max
20.97408 | 0.04584975 | 0.04995112
17.22504 | 0.04076621 | Bm_min
13.68122 | 0.03544943 | -0.04995112
10.21104 | 0.02990768
6.730992 | 0.02398498 | Data Count
3.330861 | 0.01787979 | 17
0.1092632 | 0.01175008
-3.043309 | 0.005418241
-6.107069 | -0.001008434
-9.107222 | -0.007720273
-12.07307 | -0.01459037
-14.91188 | -0.02145336
-17.64285 | -0.02835686
-20.39998 | -0.03561096
-23.02664 | -0.04274283
-24.91368 | -0.04995112