## Data
H | B
48.03097 | 0.150161 | Bm_max
40.11615 | 0.1413631 | 0.150161
32.78544 | 0.1305969 | Bm_min
25.39083 | 0.1183227 | -0.150161
18.05945 | 0.1048064
11.21814 | 0.09085513 | Data Count
4.483421 | 0.07555128 | 18
-2.030001 | 0.05908268
-8.152101 | 0.04174869
-14.13887 | 0.02287169
-19.61444 | 0.003617824
-24.76053 | -0.01661142
-29.5278 | -0.03743824
-34.04827 | -0.05921781
-38.35389 | -0.08192563
-42.2935 | -0.1042396
-46.08081 | -0.1273694
-48.03097 | -0.150161