## Data
H | B
39.18425 | 0.09991 | Bm_max
32.67157 | 0.09274324 | 0.09991
26.45075 | 0.08370265 | Bm_min
20.40996 | 0.07397113 | -0.09991
14.60118 | 0.06378537
8.922583 | 0.05286155 | Data Count
3.517633 | 0.0415557 | 17
-1.739139 | 0.02954236
-6.983136 | 0.01641931
-11.7148 | 0.003621035
-16.49406 | -0.01046447
-20.82673 | -0.0243252
-25.0265 | -0.03886343
-29.12522 | -0.05402767
-32.90694 | -0.06893869
-36.64866 | -0.08444669
-39.18425 | -0.09991