## Data
H | B
58.87635 | 0.2498786 | Bm_max
50.10739 | 0.2405613 | 0.2498786
41.64584 | 0.2280697 | Bm_min
33.58569 | 0.214669 | -0.2498786
25.4306 | 0.1992808
17.44651 | 0.1825138 | Data Count
9.532211 | 0.1637625 | 21
1.892441 | 0.143218
-5.359415 | 0.1211124
-12.09382 | 0.09769428
-18.66805 | 0.07172621
-24.57537 | 0.04488876
-30.13274 | 0.01596818
-35.29827 | -0.01468809
-40.04845 | -0.0466421
-44.34601 | -0.07927338
-48.35861 | -0.1132139
-52.0319 | -0.1471709
-55.62194 | -0.182663
-58.74796 | -0.2171231
-58.87635 | -0.2498786