## Data
H | B
54.1334 | 0.2001173 | Bm_max
45.87116 | 0.1911118 | 0.2001173
38.11536 | 0.1798105 | Bm_min
30.42066 | 0.1670364 | -0.2001173
22.4902 | 0.1523176
15.14058 | 0.1370945 | Data Count
7.805111 | 0.1201928 | 20
1.133876 | 0.1028827
-5.586965 | 0.08335257
-11.91057 | 0.06277245
-18.00094 | 0.0402507
-23.8046 | 0.01596403
-28.96223 | -0.008572701
-33.76699 | -0.03419431
-38.15768 | -0.06040788
-42.31993 | -0.08773556
-46.27231 | -0.1161859
-49.82915 | -0.1440705
-53.25631 | -0.1728818
-54.1334 | -0.2001173