## Data
H | B
63.26882 | 0.2999992 | Bm_max
54.19539 | 0.2905256 | 0.2999992
45.49761 | 0.277854 | Bm_min
36.48749 | 0.2628335 | -0.2999992
28.30744 | 0.2473745
19.92252 | 0.2295591 | Data Count
11.56488 | 0.2095426 | 22
3.513857 | 0.1874923
-4.139865 | 0.1636248
-11.66392 | 0.1365491
-18.57698 | 0.10798
-24.80368 | 0.07823733
-30.95614 | 0.04403341
-36.42293 | 0.00922807
-41.20724 | -0.02571862
-45.79343 | -0.06392842
-49.94702 | -0.1027949
-53.70309 | -0.1414167
-57.33269 | -0.1816624
-60.73365 | -0.2222916
-63.80293 | -0.262846
-63.26882 | -0.2999992