## Data
H | B
74.76199 | 0.4499738 | Bm_max
66.11462 | 0.4419087 | 0.4499738
57.91883 | 0.4306688 | Bm_min
49.06944 | 0.4169084 | -0.4499738
41.39605 | 0.4033383
32.62243 | 0.3861649 | Data Count
24.5188 | 0.3681643 | 28
16.53151 | 0.3481525
8.752239 | 0.3262393
1.327661 | 0.3025383
-6.150911 | 0.2750412
-13.13297 | 0.2457902
-20.05365 | 0.2125235
-26.3368 | 0.1777066
-32.01638 | 0.1415648
-37.48854 | 0.1016929
-42.71888 | 0.05821946
-47.02615 | 0.01695517
-51.36884 | -0.0299731
-55.05045 | -0.07386598
-58.69816 | -0.122336
-62.0247 | -0.1693224
-65.20096 | -0.2166777
-68.39419 | -0.2655576
-71.37502 | -0.3119986
-74.42596 | -0.3612213
-76.87528 | -0.4089802
-74.76199 | -0.4499738