## Data
H | B
70.89727 | 0.3998697 | Bm_max
62.35009 | 0.3914577 | 0.3998697
53.6348 | 0.3792987 | Bm_min
45.40103 | 0.3660683 | -0.3998697
36.96437 | 0.350934
28.23294 | 0.3331859 | Data Count
20.10247 | 0.3144855 | 26
12.07278 | 0.2937946
4.381122 | 0.2712348
-2.89219 | 0.2469371
-10.23847 | 0.2190269
-17.43955 | 0.1873255
-24.03399 | 0.1540191
-29.93864 | 0.1193925
-35.55189 | 0.08138458
-40.62243 | 0.04260396
-45.355 | 0.0009378272
-49.71418 | -0.04317547
-53.62019 | -0.0867753
-57.28039 | -0.1316028
-60.68277 | -0.1768551
-63.88478 | -0.2215043
-67.05498 | -0.2679399
-70.04731 | -0.3132508
-72.74069 | -0.3600932
-70.89727 | -0.3998697