## Data
H | B
82.31238 | 0.5500735 | Bm_max
74.32057 | 0.5432721 | 0.5500735
66.26787 | 0.5330897 | Bm_min
58.41546 | 0.5216166 | -0.5500735
50.39538 | 0.5086302
42.85941 | 0.4948332 | Data Count
35.04216 | 0.4791487 | 33
27.30261 | 0.4616931
19.70259 | 0.442468
12.32441 | 0.4215834
5.290218 | 0.3991025
-2.014357 | 0.372646
-8.805939 | 0.3445011
-15.74425 | 0.3120079
-21.60136 | 0.2807091
-27.94434 | 0.2421
-33.2618 | 0.2050953
-38.53046 | 0.1637448
-43.32321 | 0.1213679
-47.57994 | 0.07820519
-51.71164 | 0.03118992
-55.48014 | -0.0160569
-58.84796 | -0.06311762
-62.16989 | -0.1130901
-65.22472 | -0.1620998
-68.25396 | -0.2128536
-71.17636 | -0.2615429
-74.10996 | -0.3104976
-77.07817 | -0.3612326
-79.88745 | -0.409305
-82.76836 | -0.4606668
-85.05198 | -0.5104791
-82.31238 | -0.5500735