## Data
H | B
78.52372 | 0.500091 | Bm_max
70.32572 | 0.4929005 | 0.500091
61.6825 | 0.4814361 | Bm_min
53.59847 | 0.4691431 | -0.500091
45.32131 | 0.4551101
37.40404 | 0.440077 | Data Count
29.42324 | 0.4230483 | 30
21.51014 | 0.4040925
13.06914 | 0.3813256
5.704663 | 0.3586306
-1.90708 | 0.3319935
-9.001612 | 0.3035854
-15.61088 | 0.273513
-22.17445 | 0.2392816
-28.57633 | 0.2007023
-33.98295 | 0.1635429
-39.25808 | 0.1224044
-44.33779 | 0.07727689
-48.78397 | 0.03152861
-52.78181 | -0.01448039
-56.62917 | -0.06340372
-60.05424 | -0.1117437
-63.20103 | -0.1590078
-66.47137 | -0.210324
-69.49465 | -0.2590778
-72.64697 | -0.3095044
-75.5525 | -0.357379
-78.4993 | -0.408389
-80.96368 | -0.4593129
-78.52372 | -0.500091