## Data
H | B
99.79986 | 0.7502214 | Bm_max
92.50772 | 0.7452051 | 0.7502214
85.27678 | 0.7375898 | Bm_min
78.16133 | 0.728976 | -0.7502214
70.98157 | 0.7193843
63.3761 | 0.7080684 | Data Count
56.46224 | 0.6968149 | 44
49.47326 | 0.6842413
42.50545 | 0.6704629
35.56045 | 0.6553631
27.94468 | 0.6366701
21.4855 | 0.6190558
14.40531 | 0.5975025
7.692979 | 0.574513
1.397495 | 0.5501547
-4.550681 | 0.5244656
-10.82069 | 0.4940337
-16.73956 | 0.4621222
-22.80857 | 0.4250148
-27.92548 | 0.390223
-33.2069 | 0.3501338
-37.66489 | 0.312926
-42.26844 | 0.2704283
-46.84364 | 0.2226553
-50.70875 | 0.1782764
-54.31044 | 0.1332324
-57.90818 | 0.08314693
-60.88455 | 0.03726501
-63.95746 | -0.01337854
-66.8136 | -0.0639636
-69.52777 | -0.1142015
-72.1804 | -0.1639565
-74.75711 | -0.2129581
-77.5342 | -0.2653228
-80.16907 | -0.3162245
-82.78533 | -0.3654183
-85.6157 | -0.4164658
-88.45785 | -0.4649041
-91.47065 | -0.5170306
-94.35647 | -0.5648674
-97.36503 | -0.6132303
-100.378 | -0.6636286
-103.0206 | -0.7151086
-99.79986 | -0.7502214