## Data
H | B
95.01908 | 0.7000516 | Bm_max
87.81649 | 0.6948879 | 0.7000516
80.3795 | 0.6867052 | Bm_min
72.89853 | 0.6771532 | -0.7000516
65.17053 | 0.6662786
58.04283 | 0.6549902 | Data Count
50.53654 | 0.6420632 | 41
43.06884 | 0.6276506
36.46582 | 0.6137294
29.16585 | 0.5964614
22.06992 | 0.5777615
15.21282 | 0.5576443
8.679953 | 0.5361872
1.75368 | 0.510534
-4.734658 | 0.4833067
-10.85256 | 0.4546011
-17.20121 | 0.4210724
-23.04488 | 0.3859706
-28.49019 | 0.3494107
-33.50897 | 0.3115986
-38.6885 | 0.2685841
-43.00253 | 0.2283893
-47.33084 | 0.1832241
-51.32444 | 0.1371821
-54.97821 | 0.09056211
-58.59986 | 0.03923385
-61.6313 | -0.008008663
-64.72009 | -0.05949584
-67.59865 | -0.1106569
-70.38238 | -0.1612295
-73.0762 | -0.2109207
-75.70865 | -0.2594986
-78.42429 | -0.3104975
-81.31942 | -0.3632438
-84.07677 | -0.4132305
-86.97953 | -0.4634901
-89.91902 | -0.5126506
-92.82698 | -0.5621025
-95.64811 | -0.6110705
-98.1361 | -0.6632449
-95.01908 | -0.7000516