## Data
H | B
110.7401 | 0.8502179 | Bm_max
104.0867 | 0.8462376 | 0.8502179
96.83755 | 0.8396011 | Bm_min
89.80186 | 0.8320194 | -0.8502179
82.78734 | 0.8237986
76.37141 | 0.8155 | Data Count
69.68642 | 0.8060981 | 51
62.91791 | 0.7956632
56.05429 | 0.7840939
49.26192 | 0.7714766
42.58095 | 0.7578282
34.96048 | 0.7405446
28.77029 | 0.7246816
22.76385 | 0.7078376
16.08263 | 0.6869238
9.733426 | 0.6647431
3.774289 | 0.641352
-2.634185 | 0.6132085
-8.656143 | 0.5835253
-14.32623 | 0.552462
-19.65956 | 0.5200547
-24.65357 | 0.4863926
-29.97309 | 0.4471276
-34.36529 | 0.4110582
-39.01876 | 0.36944
-43.46744 | 0.326617
-47.49223 | 0.2827586
-51.31603 | 0.238041
-54.82893 | 0.1925845
-58.14103 | 0.1465284
-61.14361 | 0.1000758
-63.9704 | 0.05325473
-66.59839 | 0.006303774
-69.41763 | -0.04585695
-71.8745 | -0.09270201
-74.52774 | -0.1444087
-76.81587 | -0.1904736
-79.33027 | -0.2409663
-81.81917 | -0.2905522
-84.28733 | -0.3390374
-86.85438 | -0.3862391
-89.61816 | -0.4365076
-92.23243 | -0.484688
-95.20252 | -0.5348493
-98.07213 | -0.5819688
-101.1288 | -0.6295892
-104.3573 | -0.6763056
-107.6642 | -0.7236226
-110.794 | -0.7683709
-113.7342 | -0.8164558
-110.7401 | -0.8502179