## Data
H | B
105.0721 | 0.8000492 | Bm_max
97.63199 | 0.7952428 | 0.8000492
90.69961 | 0.7883064 | Bm_min
83.95228 | 0.780661 | -0.8000492
76.43536 | 0.7711558
69.30709 | 0.7612601 | Data Count
62.01335 | 0.7500374 | 47
55.59892 | 0.7392786
48.11924 | 0.7254622
41.82099 | 0.7125717
34.56862 | 0.6962583
27.6549 | 0.6787189
20.95551 | 0.6599204
14.53924 | 0.6398615
7.620668 | 0.6155012
1.151114 | 0.5897043
-4.939477 | 0.5624837
-10.66589 | 0.5338653
-16.73865 | 0.5001695
-22.39754 | 0.464934
-27.67456 | 0.4282962
-32.6047 | 0.3903008
-37.19054 | 0.351258
-41.5941 | 0.311102
-46.04594 | 0.2653013
-50.14211 | 0.2185034
-53.58348 | 0.1756794
-57.1161 | 0.127469
-60.38593 | 0.0788063
-63.3597 | 0.0298246
-66.14486 | -0.01925769
-68.81214 | -0.06828895
-71.67469 | -0.1219037
-74.15841 | -0.1701878
-76.83448 | -0.2225588
-79.23084 | -0.2692694
-81.782 | -0.3194882
-84.63972 | -0.3725921
-87.20926 | -0.4195319
-90.21474 | -0.4724093
-92.85949 | -0.5186887
-95.93843 | -0.5690067
-99.02286 | -0.6183111
-102.292 | -0.6678538
-105.372 | -0.7145119
-108.1526 | -0.7655569
-105.0721 | -0.8000492