## Data
H | B
124.1483 | 0.9502196 | Bm_max
117.3895 | 0.9468069 | 0.9502196
110.9758 | 0.941758 | Bm_min
104.0492 | 0.9353973 | -0.9502196
97.29875 | 0.9286332
90.02493 | 0.9206423 | Data Count
83.54963 | 0.9129833 | 58
77.03597 | 0.9044402
70.50062 | 0.8951337
63.90533 | 0.8849812
56.10465 | 0.8716154
49.76503 | 0.8596244
43.6228 | 0.8467981
36.48264 | 0.8303026
30.8637 | 0.8157424
24.39498 | 0.7972691
17.24223 | 0.7743209
11.46106 | 0.7535165
5.115902 | 0.7279405
-0.8289881 | 0.7010049
-6.424364 | 0.6728284
-11.7442 | 0.6433369
-16.78223 | 0.6126886
-22.22474 | 0.5762865
-27.3227 | 0.5384953
-31.55456 | 0.5043576
-36.15735 | 0.4641308
-40.48845 | 0.4229405
-44.66325 | 0.3806613
-48.49264 | 0.3373853
-52.09409 | 0.2934171
-55.55304 | 0.248672
-58.75926 | 0.2033472
-61.71268 | 0.1574847
-64.46751 | 0.1113273
-67.09895 | 0.06484194
-69.60616 | 0.01823424
-72.36648 | -0.03430199
-74.69791 | -0.08088434
-76.96812 | -0.1272625
-79.44157 | -0.1790714
-81.65033 | -0.2246697
-84.12157 | -0.2752995
-86.3967 | -0.319623
-88.88619 | -0.3685633
-91.37846 | -0.4163474
-94.14647 | -0.4679937
-96.65048 | -0.512963
-99.46987 | -0.561006
-102.3287 | -0.6070653
-105.6288 | -0.6550266
-108.6688 | -0.7000679
-112.0732 | -0.7454374
-115.7198 | -0.790041
-119.4077 | -0.8324483
-123.2617 | -0.8756541
-126.7419 | -0.9188585
-124.1483 | -0.9502196