## Data
H | B
117.1826 | 0.900442 | Bm_max
110.3537 | 0.8967222 | 0.900442
103.555 | 0.8908468 | Bm_min
97.02498 | 0.8843694 | -0.900442
89.70302 | 0.8763803
82.79551 | 0.8682022 | Data Count
76.82754 | 0.8604413 | 55
69.58883 | 0.8501177
63.45724 | 0.8406755
56.12201 | 0.8282003
50.1492 | 0.817005
43.12087 | 0.8025644
36.26776 | 0.7869509
30.80347 | 0.7731548
23.53095 | 0.7526417
17.54776 | 0.7339222
10.97129 | 0.7108269
5.640469 | 0.6899756
-0.1883172 | 0.6644858
-6.525976 | 0.6338754
-11.72677 | 0.6057817
-17.33654 | 0.5723433
-22.61994 | 0.5375024
-27.5806 | 0.5013931
-32.2571 | 0.464018
-36.67032 | 0.42556
-40.86236 | 0.3862024
-44.84056 | 0.34581
-48.48901 | 0.304554
-52.41653 | 0.2572964
-55.65877 | 0.2146002
-59.05687 | 0.1659678
-61.84828 | 0.1223278
-64.80829 | 0.07284924
-67.24994 | 0.02870916
-69.90772 | -0.02106744
-72.51961 | -0.07077823
-74.72601 | -0.1147889
-77.12794 | -0.1639931
-79.50817 | -0.2126564
-81.8398 | -0.2606472
-84.49438 | -0.3130984
-86.87 | -0.3592501
-89.56725 | -0.4092353
-91.88708 | -0.4529299
-94.71054 | -0.5043968
-97.41741 | -0.5492119
-100.2168 | -0.5961057
-103.4752 | -0.6441919
-106.5758 | -0.6887614
-109.7496 | -0.7328357
-113.2217 | -0.7777802
-116.8212 | -0.8230458
-119.987 | -0.869182
-117.1826 | -0.900442