## Data
H | B
141.6734 | 1.050114 | Bm_max
134.7941 | 1.04727 | 1.050114
128.3956 | 1.043046 | Bm_min
121.3503 | 1.03782 | -1.050114
114.7696 | 1.0324
107.7333 | 1.026073 | Data Count
101.7446 | 1.020327 | 67
95.56572 | 1.013941
87.68219 | 1.00504
81.37844 | 0.9972586
75.25517 | 0.9889496
69.08837 | 0.9800411
61.56029 | 0.9679916
55.80227 | 0.957707
48.87729 | 0.944107
42.18409 | 0.9295375
35.85609 | 0.9140759
29.89575 | 0.897817
23.12553 | 0.8771668
17.79389 | 0.8590208
11.76583 | 0.8362038
5.197482 | 0.8081447
-0.1401835 | 0.7828737
-5.943934 | 0.7521206
-10.68166 | 0.7246027
-15.94029 | 0.6912762
-20.95083 | 0.6566983
-25.70366 | 0.6208801
-30.16908 | 0.5839623
-34.56509 | 0.5459148
-38.70601 | 0.5068061
-42.65976 | 0.4668116
-46.41948 | 0.4258955
-49.96321 | 0.3841981
-53.31023 | 0.3419055
-56.57667 | 0.2989656
-59.60196 | 0.2553975
-62.46379 | 0.2114055
-65.12605 | 0.1669924
-67.65338 | 0.1223232
-70.12291 | 0.0773829
-72.46091 | 0.03235636
-75.09419 | -0.01921285
-77.25324 | -0.0642678
-79.38647 | -0.1091942
-81.45968 | -0.1539258
-83.89005 | -0.2047291
-86.0657 | -0.2487975
-88.48332 | -0.2985601
-90.64267 | -0.3415225
-93.0342 | -0.3898806
-95.46408 | -0.4372662
-97.63522 | -0.4778796
-100.4503 | -0.5287817
-103.016 | -0.5726853
-105.6569 | -0.6151341
-108.6097 | -0.6612003
-111.6194 | -0.7051153
-114.8429 | -0.7470525
-118.4161 | -0.7909173
-122.1215 | -0.8318117
-125.8216 | -0.8695899
-130.2252 | -0.9105136
-134.4537 | -0.9465775
-139.0436 | -0.9843584
-143.4113 | -1.021689
-141.6734 | -1.050114