## Data
H | B
132.2183 | 1.000351 | Bm_max
125.3909 | 0.9971978 | 1.000351
118.5208 | 0.9921796 | Bm_min
112.0549 | 0.9867919 | -1.000351
104.8651 | 0.9801321
98.31934 | 0.973596 | Data Count
91.39957 | 0.9661145 | 62
84.24702 | 0.9576727
78.53963 | 0.9502825
71.49662 | 0.9403292
64.3377 | 0.9294414
58.77586 | 0.9200453
52.10051 | 0.9075966
45.55558 | 0.8942978
38.06448 | 0.877139
32.17248 | 0.8619775
25.46458 | 0.8427388
19.09694 | 0.8223188
13.08878 | 0.8007724
7.419748 | 0.778144
1.211311 | 0.7503704
-3.774093 | 0.7255088
-9.338891 | 0.6952512
-14.57578 | 0.6636777
-20.24209 | 0.6260964
-24.94791 | 0.5919662
-29.37324 | 0.5568077
-34.27565 | 0.515237
-38.28036 | 0.4778437
-42.09729 | 0.4396896
-46.31672 | 0.3950241
-49.69853 | 0.3551262
-53.446 | 0.3088408
-56.57444 | 0.2676121
-59.80678 | 0.2199253
-62.87424 | 0.1717184
-65.36067 | 0.1292582
-68.11772 | 0.08040692
-70.72695 | 0.03139924
-72.99999 | -0.01161104
-75.42019 | -0.06077056
-77.76954 | -0.1097439
-80.08619 | -0.1584157
-82.39305 | -0.2067002
-84.68084 | -0.2545144
-87.05233 | -0.3016844
-89.43737 | -0.3481835
-91.71159 | -0.3938038
-94.30927 | -0.4439798
-96.99104 | -0.4928256
-99.3534 | -0.5350156
-102.3772 | -0.5858397
-105.24 | -0.6297816
-108.3302 | -0.6763114
-111.4857 | -0.7203791
-114.7067 | -0.7616114
-118.584 | -0.8073266
-122.3683 | -0.848611
-126.3096 | -0.88816
-130.5523 | -0.929006
-134.5029 | -0.9704892
-132.2183 | -1.000351