## Data
H | B
167.3216 | 1.149585 | Bm_max
160.5562 | 1.147367 | 1.149585
153.8839 | 1.143997 | Bm_min
146.8026 | 1.140018 | -1.149585
140.2786 | 1.136003
133.208 | 1.131305 | Data Count
125.8125 | 1.125975 | 76
118.1372 | 1.11999
112.213 | 1.115059
104.3274 | 1.107867
98.291 | 1.102003
90.51494 | 1.093593
84.80653 | 1.086903
77.4367 | 1.077453
70.2894 | 1.067305
63.36825 | 1.05646
56.92996 | 1.045016
49.2386 | 1.029875
43.40638 | 1.016996
36.611 | 1.00005
30.27871 | 0.9822285
24.31215 | 0.9634599
17.65094 | 0.9396947
11.44039 | 0.9147145
5.580197 | 0.8884785
0.1047269 | 0.8610047
-5.009679 | 0.8324135
-10.74315 | 0.7976377
-15.41886 | 0.7666149
-19.87556 | 0.7345775
-24.86653 | 0.6959274
-28.94171 | 0.6617653
-33.5108 | 0.6208319
-37.32045 | 0.5847704
-41.56455 | 0.5417539
-45.05237 | 0.5040859
-48.93266 | 0.4592431
-52.12905 | 0.4201057
-55.18739 | 0.3804479
-58.61592 | 0.3335275
-61.36236 | 0.2927869
-64.4106 | 0.2448216
-66.88662 | 0.203287
-69.24231 | 0.1615069
-71.99137 | 0.1124886
-74.17994 | 0.07025608
-76.2685 | 0.02800198
-78.66984 | -0.02137226
-80.61723 | -0.06364004
-82.95638 | -0.1128924
-84.90998 | -0.1549447
-87.2535 | -0.2037032
-89.25915 | -0.2452098
-91.52823 | -0.2932352
-93.78058 | -0.3406784
-95.79202 | -0.3808713
-98.11943 | -0.4271347
-100.4876 | -0.4725684
-102.9319 | -0.5171457
-105.4372 | -0.5607508
-107.9133 | -0.6033599
-110.7485 | -0.6506416
-113.5141 | -0.6907566
-116.6613 | -0.7350722
-119.9741 | -0.7774856
-123.4975 | -0.8181815
-127.5748 | -0.8614894
-131.4884 | -0.8978004
-136.0132 | -0.9361078
-140.6569 | -0.971518
-145.3783 | -1.003977
-150.6435 | -1.03647
-156.0882 | -1.067644
-161.5509 | -1.096148
-167.1522 | -1.124851
-167.3216 | -1.149585