## Data
H | B
152.9607 | 1.099762 | Bm_max
146.1394 | 1.097214 | 1.099762
139.1231 | 1.093076 | Bm_min
132.6538 | 1.088838 | -1.099762
125.3617 | 1.083551
119.1134 | 1.078637 | Data Count
112.5471 | 1.073105 | 71
105.7788 | 1.066917
98.78177 | 1.060067
91.75242 | 1.052543
84.82158 | 1.044398
78.09883 | 1.035704
71.45226 | 1.026388
64.91942 | 1.016372
58.71778 | 1.005751
51.31392 | 0.9916713
45.59886 | 0.9797022
38.87476 | 0.9638636
32.5703 | 0.9471711
25.47162 | 0.9259822
19.89785 | 0.9073153
13.61968 | 0.8838116
7.757444 | 0.8591149
2.2039 | 0.8332235
-3.838901 | 0.8016099
-8.743265 | 0.7733488
-14.17286 | 0.7390045
-18.63529 | 0.7085012
-23.60755 | 0.6716853
-28.32941 | 0.633613
-32.81354 | 0.5944338
-36.53639 | 0.559934
-40.70597 | 0.5187711
-44.69464 | 0.4766399
-48.45728 | 0.4335659
-51.5308 | 0.3960193
-54.95987 | 0.3516446
-58.27388 | 0.3065673
-60.90853 | 0.2674436
-63.84187 | 0.2213649
-66.60157 | 0.1748544
-69.22688 | 0.1280693
-71.4373 | 0.08771557
-73.85927 | 0.04051139
-76.22157 | -0.006744263
-78.47392 | -0.05400367
-80.68567 | -0.1011355
-82.86443 | -0.1480877
-85.11504 | -0.194769
-87.3713 | -0.2411043
-89.58309 | -0.2870067
-91.75629 | -0.3323425
-93.97206 | -0.3771199
-96.21512 | -0.4211768
-98.79467 | -0.4705482
-101.0869 | -0.5128238
-103.8432 | -0.5599945
-106.5603 | -0.605867
-109.3276 | -0.6502009
-112.2113 | -0.6930796
-115.1972 | -0.7341432
-118.7383 | -0.7783309
-122.3168 | -0.8201081
-126.1213 | -0.8593478
-130.4474 | -0.8999202
-134.7701 | -0.9370055
-139.1331 | -0.9705468
-144.0714 | -1.006053
-148.9014 | -1.03824
-154.0942 | -1.073385
-152.9607 | -1.099762